## Table
No | Electrode ID (P-porous, M-medium, D-dense) | Calendering conditions
|  | Roll temperature (°C) | Target density (g/cm3) | Calculated target porosity (%)
1 | NEX_CAT_240_L_85_P | 85 | 2.7 | 39.44
2 | NEX_CAT_240_L_85_M | 85 | 2.95 | 33.83
3 | NEX_CAT_240_L_85_D | 85 | 3.2 | 28.22
4 | NEX_CAT_240_L_120_P | 120 | 2.7 | 39.44
5 | NEX_CAT_240_L_120_M | 120 | 2.95 | 33.83
6 | NEX_CAT_240_L_120_D | 120 | 3.2 | 28.22
7 | NEX_CAT_240_L_145_P | 145 | 2.7 | 39.44
8 | NEX_CAT_240_L_145_M | 145 | 2.95 | 33.83
9 | NEX_CAT_240_L_145_D | 145 | 3.2 | 28.22
10 | NEX_CAT_240_H_85_P | 85 | 2.7 | 39.44
11 | NEX_CAT_240_H_85_M | 85 | 2.95 | 33.83
12 | NEX_CAT_240_H_85_D | 85 | 3.2 | 28.22
13 | NEX_CAT_240_H_120_P | 120 | 2.7 | 39.44
14 | NEX_CAT_240_H_120_M | 120 | 2.95 | 33.83
15 | NEX_CAT_240_H_120_D | 120 | 3.2 | 28.22
16 | NEX_CAT_240_H_145_P | 145 | 2.7 | 39.44
17 | NEX_CAT_240_H_145_M | 145 | 2.95 | 33.83
18 | NEX_CAT_240_H_145_D | 145 | 3.2 | 28.22

## Group1
Electrode and cell details | Cathode cell ID | DD001 | DD002 | DD056 | Mean | Standard deviation
| Electrolyte type | Solvionic 1M LiPF6 in EC/EMC 3/7 v/v + 1 wt% VC | Solvionic 1M LiPF6 in EC/EMC 3/7 v/v + 1 wt% VC | Solvionic 1M LiPF6 in EC/EMC 3/7 v/v + 1 wt% VC
| Electrolyte volume (ul) | 80 | 80 | 80
| Separator type | H1609, 16 mm | H1609, 16 mm | H1609, 16 mm
| Crimping pressure (Tons) | 0.85 | 0.9 | 0.9
| Spacers total thickness (mm) | 2 x 0.5 | 2 x 0.5 | 2 x 0.5
| Soaking time (h) | 12 | 12 | 12
| Cathode coating ID | L_85_P_4 | L_85_P_7 | L_85_P_2
| Active material | NMC622 (BASF) | NMC622 (BASF) | NMC622 (BASF)
| Dry composition (%) | 96 | 96 | 96
| Capacity of active -powder form (mAh/g) | 165 | 165 | 165
| Total mass (g) | 0.0261302 | 0.0261462 | 0.0266116 | 0.026296 | 0.0002232585
| Total thickness (um) | 58 | 58 | 59 | 58.33333 | 0.4714045
| Bare Al foil mass (g) | 0.00557 | 0.00557 | 0.00557 | 0.00557 | 8.673617e-19
| Al foil thickness (um) | 13 | 13 | 13 | 13 | 0
| Area (cm2) | 1.719464 | 1.719464 | 1.719464 | 1.719464 | 0
| Theoretical density at 0% porosity (g/cm3) | 4.458 | 4.458 | 4.458 | 4.458 | 0
| Coating mass (g) | 0.0205602 | 0.0205762 | 0.0210416 | 0.020726 | 0.0002232585
| Expected capacity (mAh) | 3.25673568 | 3.25927008 | 3.33298944 | 3.2829984 | 0.03536414
| Expected areal capacity (mAh/cm2) | 1.894041 | 1.895515 | 1.938389 | 1.909315 | 0.02056696
| Coating thickness (um) | 45 | 45 | 46 | 45.33333 | 0.4714045
| Coating weight (g/m2) | 119.5733 | 119.6664 | 122.373 | 120.5376 | 1.298419
| Density (g/cm3) | 2.657185 | 2.659252 | 2.660283 | 2.658907 | 0.001288316
| Porosity (%) | 40.39514 | 40.34876 | 40.32564 | 40.35651 | 0.02889897
| Active material mass (g) | 0.019737792 | 0.019753152 | 0.020199936 | 0.01989696 | 0.0002143281
| Testing procedure | NEX_CAT_half_dec_21 | NEX_CAT_half_dec_21 | NEX_CAT_half_dec_21
| Testing equipment | BCS3 | BCS3 | BCS2
| Channel | G6 | G7 | B5
| V after assembly (V) | 3.19 | 3.23 | 3.287
Capacity Charge (mAh) | At C/20 |  | 3.61307 | 3.69835787 | 3.655714 | 0.04264382
| At C/5- 1 | 3.592067 | 3.306049 | 3.36257056 | 3.420229 | 0.1236794
| At C/5- 2 | 3.136443 | 3.145339 | 3.21383674 | 3.165206 | 0.03457823
| At C/5- 3 | 3.148306 | 3.158961 | 3.22895063 | 3.178739 | 0.0357705
| At C/5- 4 | 3.157337 | 3.170857 | 3.23785547 | 3.188683 | 0.03520554
| At C/5- 5 | 3.160716 | 3.180262 | 3.24526588 | 3.195415 | 0.0361421
| At C/5- 6 | 3.186636 | 3.203109 | 3.26706756 | 3.218938 | 0.03469114
| At C/5 | 3.178455 | 3.196773 | 3.25742669 | 3.210885 | 0.03374883
| At C/5 | 3.04845 | 3.065722 | 3.12541319 | 3.079862 | 0.0329726
| At C/5 | 2.930877 | 2.947689 | 3.00884442 | 2.96247 | 0.03350214
| At C/5 | 2.599769 | 2.615105 | 2.6646565 | 2.62651 | 0.02769071
| At C/5 | 2.46474 | 2.459859 | 2.47988876 | 2.468163 | 0.008527802
Capacity Discharge (mAh) | At C/20 | 3.266397 | 3.284771 | 3.34553437 | 3.298901 | 0.03381737
| At C/5- 1 | 2.726907 | 3.136528 | 3.20636334 | 3.023266 | 0.211488
| At C/5- 2 | 3.138968 | 3.150262 | 3.22113045 | 3.17012 | 0.03636343
| At C/5- 3 | 3.148456 | 3.16256 | 3.2305858 | 3.180534 | 0.03585733
| At C/5- 4 | 3.152264 | 3.172216 | 3.23830363 | 3.187594 | 0.03677037
| At C/5- 5 | 3.163219 | 3.180664 | 3.24448159 | 3.196121 | 0.03492967
| At C/5- 6 | 3.183044 | 3.201592 | 3.26435759 | 3.216331 | 0.03479379
| At C/2 | 3.039473 | 3.057627 | 3.12027563 | 3.072459 | 0.03461454
| At C | 2.92403 | 2.941364 | 3.00447728 | 2.956624 | 0.0345696
| At 2C | 2.78169 | 2.789132 | 2.85581271 | 2.808878 | 0.0333265
| At 5C | 2.459053 | 2.454931 | 2.4772193 | 2.463734 | 0.009682713
| At 10C | 1.421936 | 1.478548 | 1.46460422 | 1.45503 | 0.02408317
ASI Charge (Ohm cm2) | 90% | 41.38946 | 35.549 | 43.4104448 | 40.1163 | 3.333297
| 80% | 43.88968 | 36.66872 | 45.5647118 | 42.04104 | 3.859861
| 70% | 45.35941 | 38.12414 | 47.2116623 | 43.56507 | 3.920926
| 60% | 47.88774 | 40.23927 | 50.4270793 | 46.1847 | 4.329984
| 50% | 52.58464 | 44.04004 | 55.6305669 | 50.75175 | 4.906099
| 40% | 62.18421 | 51.34599 | 64.6717664 | 59.40066 | 5.785338
| 30% | 86.98179 | 73.71789 | 82.0883079 | 80.92933 | 5.476628
| 20% | 121.0162 | 113.6614 | 100.681155 | 111.7863 | 8.406977
| 10% | 127.1943 | 119.0969 | 112.229041 | 119.5068 | 6.116416
| 50% | 43.63476 | 36.04994 | 43.650326 | 41.11168 | 3.579196
| 20% | 67.415 | 59.07246 | 71.5894901 | 66.02565 | 5.203636
ASI Discharge (Ohm cm2) | 90% | 42.90303 | 36.4228 | 44.6021292 | 41.30932 | 3.524227
| 80% | 45.77822 | 37.56611 | 46.7537201 | 43.36602 | 4.120444
| 70% | 47.61547 | 39.12903 | 48.5177851 | 45.08743 | 4.229294
| 60% | 50.50266 | 41.4149 | 51.8978584 | 47.93847 | 4.647896
| 50% | 56.208 | 45.43609 | 57.3862449 | 53.01011 | 5.377202
| 40% | 66.54571 | 53.274 | 66.5595531 | 62.12642 | 6.259609
| 30% | 91.83407 | 76.77886 | 82.8999617 | 83.83763 | 6.181925
| 20% | 122.7025 | 113.8706 | 100.753629 | 112.4423 | 9.01734
| 10% | 190.1463 | 175.6045 | 180.08057 | 181.9438 | 6.081119
| 50% | 44.78585 | 36.73227 | 44.532914 | 42.01701 | 3.738301
| 20% | 77.94422 | 67.0403 | 81.6575119 | 75.54734 | 6.203463
| Mass for Normalisation: active material mass (g) | 0.019737792 | 0.019753152 | 0.020199936 | 0.01989696 | 0.0002143281
Gravimetric Charge Capacity (mAh/g) | At C/20 | 0 | 182.9111 | 183.0876 | 121.9996 | 86.26675
| At C/5- 1 | 181.9893 | 167.3682 | 166.4644 | 171.9406 | 7.115054
| At C/5- 2 | 158.9054 | 159.2323 | 159.1013 | 159.0797 | 0.1343056
| At C/5- 3 | 159.5065 | 159.9218 | 159.8495 | 159.7593 | 0.1811871
| At C/5- 4 | 159.964 | 160.5241 | 160.2904 | 160.2595 | 0.2296958
| At C/5- 5 | 160.1352 | 161.0002 | 160.6572 | 160.5976 | 0.3556395
| At C/5- 6 | 161.4485 | 162.1569 | 161.7365 | 161.7806 | 0.2908812
| At C/5 | 161.034 | 161.8361 | 161.2593 | 161.3765 | 0.3377884
| At C/5 | 154.4474 | 155.2017 | 154.7239 | 154.791 | 0.3115788
| At C/5 | 148.4906 | 149.2263 | 148.9532 | 148.89 | 0.3036327
| At C/5 | 131.7153 | 132.3892 | 131.9141 | 132.0062 | 0.2827467
| At C/5 | 124.8742 | 124.5299 | 122.7672 | 124.0571 | 0.9228804
Gravimetric Discharge Capacity (mAh/g) | At C/20 | 165.4895 | 166.291 | 165.621 | 165.8005 | 0.3509516
| At C/5- 1 | 138.1566 | 158.7862 | 158.7314 | 151.8914 | 9.711966
| At C/5- 2 | 159.0334 | 159.4815 | 159.4624 | 159.3257 | 0.2068902
| At C/5- 3 | 159.5141 | 160.1041 | 159.9305 | 159.8496 | 0.2475677
| At C/5- 4 | 159.707 | 160.5929 | 160.3126 | 160.2042 | 0.3696952
| At C/5- 5 | 160.262 | 161.0206 | 160.6184 | 160.6337 | 0.3098552
| At C/5- 6 | 161.2665 | 162.08 | 161.6024 | 161.6496 | 0.3338147
| At C/2 | 153.9925 | 154.7919 | 154.4696 | 154.418 | 0.3283483
| At C | 148.1437 | 148.906 | 148.737 | 148.5956 | 0.3268752
| At 2C | 140.9322 | 141.1993 | 141.3773 | 141.1696 | 0.1829351
| At 5C | 124.586 | 124.2804 | 122.635 | 123.8338 | 0.8568253
| At 10C | 72.04129 | 74.85127 | 72.50539 | 73.13265 | 1.229928
| Rate charge 5C:0.2C | 0.7725477 | 0.7667844 | 0.7588689 | 0.766067 | 0.005607341
| First cycle loss (%) |  | 9.086438 | 9.540004 | 9.313221 | 0.2267831
| Volume for Normalisation: (cm3) | 0.007737588 | 0.007737588 | 0.0079095344 | 0.007794903 | 8.105631e-05
Volumetric Charge Capacity (mAh/cm3) | At C/20 | 0 | 466.9505 | 467.5822 | 311.5109 | 220.2716
| At C/5- 1 | 464.236 | 427.2713 | 425.1288 | 438.8787 | 17.95166
| At C/5- 2 | 405.3515 | 406.5013 | 406.3244 | 406.059 | 0.5055216
| At C/5- 3 | 406.8846 | 408.2617 | 408.2352 | 407.7938 | 0.6430009
| At C/5- 4 | 408.0518 | 409.7992 | 409.3611 | 409.0707 | 0.7423341
| At C/5- 5 | 408.4885 | 411.0146 | 410.298 | 409.9337 | 1.062949
| At C/5- 6 | 411.8384 | 413.9674 | 413.0543 | 412.9534 | 0.8720768
| At C/5 | 410.7812 | 413.1486 | 411.8355 | 411.9217 | 0.9684095
| At C/5 | 393.9793 | 396.2116 | 395.145 | 395.112 | 0.9116242
| At C/5 | 378.7843 | 380.9571 | 380.4073 | 380.0496 | 0.9224075
| At C/5 | 335.9921 | 337.9742 | 336.8917 | 336.9527 | 0.8103026
| At C/5 | 318.5412 | 317.9103 | 313.5316 | 316.661 | 2.227785
Volumetric Discharge Capacity (mAh/cm3) | At C/20 | 422.1467 | 424.5213 | 422.9749 | 423.2143 | 0.9841046
| At C/5- 1 | 352.4234 | 405.3625 | 405.3795 | 387.7218 | 24.95974
| At C/5- 2 | 405.6778 | 407.1374 | 407.2465 | 406.6872 | 0.7151877
| At C/5- 3 | 406.9041 | 408.7269 | 408.442 | 408.0243 | 0.8006261
| At C/5- 4 | 407.3962 | 409.9748 | 409.4177 | 408.9296 | 1.107856
| At C/5- 5 | 408.812 | 411.0665 | 410.1988 | 410.0258 | 0.9285205
| At C/5- 6 | 411.3742 | 413.7713 | 412.7117 | 412.6191 | 0.9807941
| At C/2 | 392.8192 | 395.1654 | 394.4955 | 394.16 | 0.9867806
| At C | 377.8994 | 380.1396 | 379.8551 | 379.2981 | 0.9957683
| At 2C | 359.5035 | 360.4653 | 361.0595 | 360.3428 | 0.6411137
| At 5C | 317.8062 | 317.2734 | 313.1941 | 316.0912 | 2.060093
| At 10C | 183.7699 | 191.0865 | 185.1695 | 186.6753 | 3.17108
Data for input info | CellID | DD001 | DD002 | DD056
| ActiveMass_g | 0.019737792 | 0.019753152 | 0.020199936 | 0.01989696 | 0.0002143281
Group
| ChargingCrate | 0.05 | 0.05 | 0.05
| FormationCycles | 1 | 1 | 1
| Thickness_um | 45 | 45 | 46 | 45.33333 | 0.4714045
| Area_cm2 | 1.719464 | 1.719464 | 1.719464 | 1.719464 | 0
| CoatWeight_GSM | 119.5733 | 119.6664 | 122.373 | 120.5376 | 1.298419
| Porosity_% | 40.39514 | 40.34876 | 40.32564 | 40.35651 | 0.02889897
| Calender temperature_oC | 85 | 85 | 85 | 85 | 0
Cycling | Capacity at C/10 (cycle 0) | 3.291455 | 3.3147 | 3.37 | 3.325385 | 0.03294399
| Capacity at C/2 (cycle 1) | 3.05505 | 3.081036 | 3.13 | 3.088695 | 0.03107387
| Capacity at C/2 (cycle 50) | 2.99977 | 3.027837 | 3.07 | 3.032536 | 0.02886315
| Capacity at C/10 (cycle 51) | 3.23698 | 3.259624 | 3.32 | 3.272201 | 0.0350402

## Group2
Electrode and cell details | Cathode cell ID | DD032 | DD033 | DD034 | Mean | Standard deviation
| Electrolyte type | Solvionic 1M LiPF6 in EC/EMC 3/7 v/v + 1 wt% VC | Solvionic 1M LiPF6 in EC/EMC 3/7 v/v + 1 wt% VC | Solvionic 1M LiPF6 in EC/EMC 3/7 v/v + 1 wt% VC
| Electrolyte volume (ul) | 80 | 80 | 80
| Separator type | H1609, 16 mm | H1609, 16 mm | H1609, 16 mm
| Crimping pressure (Tons) | 0.9 | 0.9 | 0.9
| Spacers total thickness (mm) | 2 x 0.5 | 2 x 0.5 | 2 x 0.5
| Soaking time (h) | 12 | 12 | 12
| Cathode coating ID | L_85_M_6 | L_85_M_1 | L_85_M_9
| Active material | NMC622 (BASF) | NMC622 (BASF) | NMC622 (BASF)
| Dry composition (%) | 96 | 96 | 96
| Capacity of active -powder form (mAh/g) | 165 | 165 | 165
| Total mass (g) | 0.0257222 | 0.0258446 | 0.0259128 | 0.02582653 | 7.885385e-05
| Total thickness (um) | 54 | 54 | 54 | 54 | 0
| Bare Al foil mass (g) | 0.00557 | 0.00557 | 0.00557 | 0.00557 | 8.673617e-19
| Al foil thickness (um) | 13 | 13 | 13 | 13 | 0
| Area (cm2) | 1.719464 | 1.719464 | 1.719464 | 1.719464 | 0
| Theoretical density at 0% porosity (g/cm3) | 4.458 | 4.458 | 4.458 | 4.458 | 0
| Coating mass (g) | 0.0201522 | 0.0202746 | 0.0203428 | 0.02025653 | 7.885385e-05
| Expected capacity (mAh) | 3.19210848 | 3.21149664 | 3.22229952 | 3.20863488 | 0.01249045
| Expected areal capacity (mAh/cm2) | 1.856456 | 1.867731 | 1.874014 | 1.866067 | 0.007264153
| Coating thickness (um) | 41 | 41 | 41 | 41 | 0
| Coating weight (g/m2) | 117.2005 | 117.9123 | 118.309 | 117.8073 | 0.4585955
| Density (g/cm3) | 2.858548 | 2.87591 | 2.885584 | 2.873348 | 0.01118526
| Porosity (%) | 35.87824 | 35.48878 | 35.27177 | 35.54626 | 0.250903
| Active material mass (g) | 0.019346112 | 0.019463616 | 0.019529088 | 0.019446272 | 7.569969e-05
| Testing procedure | NEX_CAT_half_dec_21 | NEX_CAT_half_dec_21
| Testing equipment | BCS7 | BCS7 | BCS8
| Channel | C1 | C2 | C3
| V after assembly (V) | 3.564 | 3.553
Capacity Charge (mAh) | At C/20 | 3.49741833 | 3.56269238 | 3.34130122 | 3.46713731 | 0.09288422
| At C/5- 1 | 3.2501066 | 3.27115408 | 3.16642343 | 3.229228 | 0.0452332
| At C/5- 2 | 3.10276558 | 3.11319961 | 3.07684325 | 3.097603 | 0.01528478
| At C/5- 3 | 3.11671821 | 3.13036964 | 3.11696457 | 3.121351 | 0.006378071
| At C/5- 4 | 3.12854176 | 3.14040681 | 3.13730261 | 3.13541706 | 0.005024031
| At C/5- 5 | 3.13610062 | 3.14357455 | 3.15086719 | 3.14351412 | 0.006028578
| At C/5- 6 | 3.16124758 | 3.17078851 | 3.17743137 | 3.169822 | 0.006642222
| At C/5 | 3.1545262 | 3.16440543 | 3.17125927 | 3.163397 | 0.006868365
| At C/5 | 3.02723883 | 3.03651368 | 3.04263098 | 3.035461 | 0.006327739
| At C/5 | 2.91435372 | 2.92459764 | 2.9302675 | 2.923073 | 0.006585621
| At C/5 | 2.57846425 | 2.5854276 | 2.59175509 | 2.585216 | 0.005428032
| At C/5 | 2.46104316 | 2.48392268 | 2.46682504 | 2.47059696 | 0.009713861
Capacity Discharge (mAh) | At C/20 | 3.19835457 | 3.23963065 | 2.99373077 | 3.14390533 | 0.1075181
| At C/5- 1 | 3.08940216 | 3.10058057 | 3.0019749 | 3.063986 | 0.04408522
| At C/5- 2 | 3.10613832 | 3.11744225 | 3.08212767 | 3.101903 | 0.01472492
| At C/5- 3 | 3.1193875 | 3.12852532 | 3.11962968 | 3.122514 | 0.004251677
| At C/5- 4 | 3.12735206 | 3.13170891 | 3.13785608 | 3.132306 | 0.004308961
| At C/5- 5 | 3.1381447 | 3.14528273 | 3.14991622 | 3.144448 | 0.004841825
| At C/5- 6 | 3.15818145 | 3.16380443 | 3.17306169 | 3.165016 | 0.00613493
| At C/2 | 3.01815589 | 3.01981786 | 3.02900158 | 3.02232511 | 0.004769485
| At C | 2.90726537 | 2.91337991 | 2.92061322 | 2.913753 | 0.005455614
| At 2C | 2.76172541 | 2.77594444 | 2.77644157 | 2.77137 | 0.006823109
| At 5C | 2.45485768 | 2.47116328 | 2.45645871 | 2.460827 | 0.007338334
| At 10C | 1.64803113 | 1.7345165 | 1.6657254 | 1.682758 | 0.03730508
ASI Charge (Ohm cm2) | 90% | 25.0159044 | 20.2536942 | 20.2799882 | 21.84986 | 2.238756
| 80% | 26.0199145 | 21.303681 | 21.2754706 | 22.86636 | 2.229933
| 70% | 27.4622648 | 23.0908877 | 22.7306597 | 24.4279374 | 2.150628
| 60% | 29.8221773 | 26.167727 | 24.9570233 | 26.9823092 | 2.068025
| 50% | 34.0793913 | 32.3200769 | 29.0276225 | 31.80903 | 2.093795
| 40% | 43.2757474 | 45.4038951 | 37.9515403 | 42.21039 | 3.134287
| 30% | 68.1446376 | 67.5229379 | 60.452613 | 65.3734 | 3.488764
| 20% | 84.6451254 | 76.4289999 | 78.1053039 | 79.7264764 | 3.544698
| 10% | 92.7215083 | 84.4889498 | 85.4398919 | 87.55012 | 3.677276
| 50% | 22.8184851 | 16.4950748 | 17.3340277 | 18.8825292 | 2.804136
| 20% | 46.6238122 | 49.116445 | 41.4544473 | 45.73157 | 3.19099
ASI Discharge (Ohm cm2) | 90% | 25.3703256 | 20.5462285 | 20.6868986 | 22.2011509 | 2.241681
| 80% | 26.4566381 | 21.6734495 | 21.7338071 | 23.2879649 | 2.240726
| 70% | 27.9363511 | 23.4952625 | 23.2057209 | 24.8791115 | 2.165024
| 60% | 30.4520731 | 26.7483109 | 25.4716497 | 27.55734 | 2.112196
| 50% | 34.8608389 | 32.9611007 | 29.7999023 | 32.54061 | 2.087403
| 40% | 44.3358231 | 45.5876968 | 39.0808287 | 43.00145 | 2.819013
| 30% | 66.6013964 | 63.3756938 | 59.3940285 | 63.12371 | 2.947786
| 20% | 81.4162563 | 72.5067389 | 75.1811817 | 76.36806 | 3.732862
| 10% | 148.685092 | 139.405697 | 139.243622 | 142.4448 | 4.413046
| 50% | 22.9060437 | 16.615635 | 17.4042455 | 18.97531 | 2.798034
| 20% | 54.5064404 | 57.1709977 | 50.0093126 | 53.89558 | 2.95548
| Mass for Normalisation: active material mass (g) | 0.019346112 | 0.019463616 | 0.019529088 | 0.019446272 | 7.569969e-05
Gravimetric Charge Capacity (mAh/g) | At C/20 | 180.7815 | 183.0437 | 171.0936 | 178.3062 | 5.183082
| At C/5- 1 | 167.9979 | 168.0651 | 162.1388 | 166.0673 | 2.777967
| At C/5- 2 | 160.3819 | 159.9497 | 157.5518 | 159.2945 | 1.244804
| At C/5- 3 | 161.1031 | 160.8319 | 159.6063 | 160.5137 | 0.6511669
| At C/5- 4 | 161.7142 | 161.3476 | 160.6477 | 161.2365 | 0.4424475
| At C/5- 5 | 162.105 | 161.5103 | 161.3423 | 161.6525 | 0.3272024
| At C/5- 6 | 163.4048 | 162.9085 | 162.7025 | 163.0053 | 0.294766
| At C/5 | 163.0574 | 162.5806 | 162.3864 | 162.6748 | 0.2818928
| At C/5 | 156.4779 | 156.0097 | 155.8 | 156.0959 | 0.2833882
| At C/5 | 150.6429 | 150.2597 | 150.0463 | 150.3163 | 0.2468074
| At C/5 | 133.2807 | 132.8339 | 132.7126 | 132.9424 | 0.2443262
| At C/5 | 127.2113 | 127.6188 | 126.3154 | 127.0485 | 0.5443936
Gravimetric Discharge Capacity (mAh/g) | At C/20 | 165.3229 | 166.4455 | 153.296 | 161.6881 | 5.951796
| At C/5- 1 | 159.6911 | 159.3014 | 153.7181 | 157.5702 | 2.72847
| At C/5- 2 | 160.5562 | 160.1677 | 157.8224 | 159.5154 | 1.207611
| At C/5- 3 | 161.2411 | 160.7371 | 159.7427 | 160.5736 | 0.6225185
| At C/5- 4 | 161.6527 | 160.9007 | 160.676 | 161.0765 | 0.4176749
| At C/5- 5 | 162.2106 | 161.5981 | 161.2936 | 161.7007 | 0.3813592
| At C/5- 6 | 163.2463 | 162.5497 | 162.4787 | 162.7582 | 0.3463298
| At C/2 | 156.0084 | 155.1519 | 155.102 | 155.4208 | 0.4159942
| At C | 150.2765 | 149.6834 | 149.552 | 149.8373 | 0.3151624
| At 2C | 142.7535 | 142.6222 | 142.1695 | 142.5151 | 0.2501504
| At 5C | 126.8915 | 126.9632 | 125.7846 | 126.5465 | 0.5394974
| At 10C | 85.18668 | 89.11584 | 85.29458 | 86.53237 | 1.827321
| Rate charge 5C:0.2C | 0.777301 | 0.7810733 | 0.7741604 | 0.7775116 | 0.002826119
| First cycle loss (%) | 8.550986 | 9.06791 | 10.40225 | 9.340381 | 0.7799459
| Volume for Normalisation: (cm3) | 0.0070498024 | 0.0070498024 | 0.0070498024 | 0.0070498024 | 0
Volumetric Charge Capacity (mAh/cm3) | At C/20 | 496.1016 | 505.3606 | 473.9567 | 491.8063 | 13.17544
| At C/5- 1 | 461.021 | 464.0065 | 449.1507 | 458.0594 | 6.416236
| At C/5- 2 | 440.1209 | 441.601 | 436.4439 | 439.3886 | 2.168115
| At C/5- 3 | 442.1001 | 444.0365 | 442.135 | 442.7572 | 0.9047163
| At C/5- 4 | 443.7772 | 445.4603 | 445.0199 | 444.7525 | 0.7126484
| At C/5- 5 | 444.8494 | 445.9096 | 446.944 | 445.901 | 0.8551415
| At C/5- 6 | 448.4165 | 449.7698 | 450.7121 | 449.6328 | 0.9421855
| At C/5 | 447.4631 | 448.8644 | 449.8366 | 448.7214 | 0.9742635
| At C/5 | 429.4076 | 430.7232 | 431.591 | 430.5739 | 0.8975767
| At C/5 | 413.3951 | 414.8482 | 415.6524 | 414.6319 | 0.9341568
| At C/5 | 365.7499 | 366.7376 | 367.6351 | 366.7075 | 0.7699552
| At C/5 | 349.0939 | 352.3393 | 349.9141 | 350.4491 | 1.377891
Volumetric Discharge Capacity (mAh/cm3) | At C/20 | 453.68 | 459.535 | 424.6546 | 445.9565 | 15.25123
| At C/5- 1 | 438.2254 | 439.811 | 425.824 | 434.6201 | 6.253398
| At C/5- 2 | 440.5993 | 442.2028 | 437.1935 | 439.9985 | 2.0887
| At C/5- 3 | 442.4787 | 443.7749 | 442.5131 | 442.9222 | 0.6030917
| At C/5- 4 | 443.6085 | 444.2265 | 445.0984 | 444.3111 | 0.6112172
| At C/5- 5 | 445.1394 | 446.1519 | 446.8092 | 446.0335 | 0.6868029
| At C/5- 6 | 447.9816 | 448.7792 | 450.0923 | 448.951 | 0.8702272
| At C/2 | 428.1192 | 428.355 | 429.6577 | 428.7106 | 0.6765416
| At C | 412.3896 | 413.257 | 414.283 | 413.3099 | 0.7738676
| At 2C | 391.7451 | 393.762 | 393.8325 | 393.1132 | 0.967844
| At 5C | 348.2165 | 350.5294 | 348.4436 | 349.0632 | 1.040928
| At 10C | 233.7698 | 246.0376 | 236.2797 | 238.6957 | 5.291649
Data for input info | CellID | DD032 | DD033 | DD034
| ActiveMass_g | 0.019346112 | 0.019463616 | 0.019529088 | 0.019446272 | 7.569969e-05
Group
| ChargingCrate | 0.05 | 0.05 | 0.05
| FormationCycles | 1 | 1 | 1
| Thickness_um | 41 | 41 | 41 | 41 | 0
| Area_cm2 | 1.719464 | 1.719464 | 1.719464 | 1.719464 | 0
| CoatWeight_GSM | 117.2005 | 117.9123 | 118.309 | 117.8073 | 0.4585955
| Porosity_% | 35.87824 | 35.48878 | 35.27177 | 35.54626 | 0.250903
| Calender temperature_oC | 85 | 85 | 85 | 85 | 0
Cycling | Capacity at C/10 (cycle 0) | 3.26 | 3.27 | 3.28 | 3.27 | 0.008164966
| Capacity at C/2 (cycle 1) | 3.04 | 3.04 | 3.05 | 3.043333 | 0.004714045
| Capacity at C/2 (cycle 50) | 2.98 | 2.98 | 3 | 2.986667 | 0.00942809
| Capacity at C/10 (cycle 51) | 3.2 | 3.2 | 3.22 | 3.206667 | 0.00942809

## Group3
Electrode and cell details | Cathode cell ID | DD020 | DD021 | DD022 | Mean | Standard deviation
| Electrolyte type | Solvionic 1M LiPF6 in EC/EMC 3/7 v/v + 1 wt% VC | Solvionic 1M LiPF6 in EC/EMC 3/7 v/v + 1 wt% VC | Solvionic 1M LiPF6 in EC/EMC 3/7 v/v + 1 wt% VC
| Electrolyte volume (ul) | 80 | 80 | 80
| Separator type | H1609, 16 mm | H1609, 16 mm | H1609, 16 mm
| Crimping pressure (Tons) | 0.9 | 0.9 | 0.9
| Spacers total thickness (mm) | 2 x 0.5 | 2 x 0.5 | 2 x 0.5
| Soaking time (h) | 12 | 12 | 12
| Cathode coating ID | L_85_D_8 | L_85_D_12 | L_85_D_5
| Active material | NMC622 (BASF) | NMC622 (BASF) | NMC622 (BASF)
| Dry composition (%) | 96 | 96 | 96
| Capacity of active -powder form (mAh/g) | 165 | 165 | 165
| Total mass (g) | 0.0255027 | 0.0255603 | 0.0256861 | 0.02558303 | 7.657891e-05
| Total thickness (um) | 51 | 51 | 51 | 51 | 0
| Bare Al foil mass (g) | 0.00557 | 0.00557 | 0.00557 | 0.00557 | 8.673617e-19
| Al foil thickness (um) | 13 | 13 | 13 | 13 | 0
| Area (cm2) | 1.719464 | 1.719464 | 1.719464 | 1.719464 | 0
| Theoretical density at 0% porosity (g/cm3) | 4.458 | 4.458 | 4.458 | 4.458 | 0
| Coating mass (g) | 0.0199327 | 0.0199903 | 0.0201161 | 0.02001303 | 7.657891e-05
| Expected capacity (mAh) | 3.15733968 | 3.16646352 | 3.18639024 | 3.17006448 | 0.0121301
| Expected areal capacity (mAh/cm2) | 1.836235 | 1.841541 | 1.85313 | 1.843635 | 0.007054581
| Coating thickness (um) | 38 | 38 | 38 | 38 | 0
| Coating weight (g/m2) | 115.9239 | 116.2589 | 116.9905 | 116.3911 | 0.445365
| Density (g/cm3) | 3.050629 | 3.059445 | 3.078698 | 3.062924 | 0.01172013
| Porosity (%) | 31.56955 | 31.37181 | 30.93993 | 31.29376 | 0.2629011
| Active material mass (g) | 0.019135392 | 0.019190688 | 0.019311456 | 0.019212512 | 7.351575e-05
| Testing procedure | NEX_CAT_half_dec_21 | NEX_CAT_half_dec_21 | NEX_CAT_half_dec_21
| Testing equipment | BCS3 | BCS3 | BCS3
| Channel | G7 | G8 | F6
| V after assembly (V) | 1.903 | 3.316 | 3.36
Capacity Charge (mAh) | At C/20 | 4.88 | 3.52269488 | 3.53944808 | 3.98071432 | 0.6359278
| At C/5- 1 | 3.32 | 3.20633559 | 3.24827185 | 3.25820248 | 0.0469316
| At C/5- 2 | 3.18 | 3.05352519 | 3.09934333 | 3.110956 | 0.05228201
| At C/5- 3 | 3.17 | 3.07176865 | 3.11265175 | 3.11814 | 0.04029013
| At C/5- 4 | 3.17 | 3.08207063 | 3.122827 | 3.124966 | 0.03592886
| At C/5- 5 | 3.17 | 3.09191097 | 3.13174149 | 3.131217 | 0.03188187
| At C/5- 6 | 3.17 | 3.11223112 | 3.1524136 | 3.144882 | 0.02417794
| At C/5 | 3.16 | 3.19651004 | 3.14631913 | 3.16761 | 0.0211851
| At C/5 | 3.04 | 3.71800537 | 3.01907125 | 3.25902554 | 0.3246602
| At C/5 | 2.94 | 3.19925732 | 2.90881278 | 3.016023 | 0.13019
| At C/5 | 2.59 | 2.62554419 | 2.78907531 | 2.6682065 | 0.08669025
| At C/5 | 2.6 | 2.82345932 | 2.46992792 | 2.63112908 | 0.1459974
Capacity Discharge (mAh) | At C/20 | 4.34 | 3.19316038 | 3.23486954 | 3.589343 | 0.5310675
| At C/5- 1 | 3.17 | 3.04509903 | 3.09059176 | 3.10189693 | 0.05161342
| At C/5- 2 | 3.17 | 3.06243443 | 3.10400813 | 3.11214752 | 0.04428901
| At C/5- 3 | 0.213 | 3.07372124 | 3.11462727 | 2.133783 | 1.358301
| At C/5- 4 | 2.95 | 3.08318414 | 3.12403789 | 3.052407 | 0.07430884
| At C/5- 5 | 3.16 | 3.09147638 | 3.13180207 | 3.127759 | 0.02812032
| At C/5- 6 | 3.17 | 3.10991814 | 3.15005918 | 3.143326 | 0.02498615
| At C/2 | 3.03 | 2.97044671 | 3.01280106 | 3.004416 | 0.02502507
| At C | 2.93 | 2.85332151 | 2.90355135 | 2.895624 | 0.03180174
| At 2C | 2.82 | 2.73332706 | 2.7645222 | 2.77261642 | 0.03584399
| At 5C | 2.59 | 2.44159419 | 2.46361747 | 2.498404 | 0.06538931
| At 10C | 1.88 | 1.65416878 | 1.64230161 | 1.72549013 | 0.1093623
ASI Charge (Ohm cm2) | 90% |  | 20.7997653 | 18.8619359 | 19.8308506 | 0.9689147
| 80% |  | 21.465667 | 19.7617063 | 20.61368665 | 0.85198035
| 70% |  | 22.9898645 | 20.9969855 | 21.993425 | 0.9964395
| 60% |  | 25.7561881 | 23.2159363 | 24.4860622 | 1.2701259
| 50% |  | 30.5613101 | 27.4958201 | 29.0285651 | 1.532745
| 40% |  | 41.5656137 | 37.1566071 | 39.3611104 | 2.2045033
| 30% |  | 62.4902137 | 60.3275398 | 61.40887675 | 1.08133695
| 20% |  | 72.4727912 | 76.0251288 | 74.24896 | 1.7761688
| 10% |  | 82.0057497 | 84.1622251 | 83.0839874 | 1.0782377
| 50% |  | 17.2061185 | 15.6760945 | 16.4411065 | 0.765012
| 20% |  | 48.509687 | 41.2233651 | 44.86652605 | 3.64316095
ASI Discharge (Ohm cm2) | 90% |  | 20.9052539 | 19.129583 | 20.01741845 | 0.88783545
| 80% |  | 21.951748 | 20.0244062 | 20.9880771 | 0.9636709
| 70% |  | 23.4305813 | 21.2319011 | 22.3312412 | 1.0993401
| 60% |  | 26.3953754 | 23.838251 | 25.1168132 | 1.2785622
| 50% |  | 31.578632 | 28.4237022 | 30.0011671 | 1.5774649
| 40% |  | 42.8561432 | 38.4253061 | 40.64072465 | 2.21541855
| 30% |  | 61.5041965 | 59.8525513 | 60.6783739 | 0.8258226
| 20% |  | 72.6668635 | 73.7269607 | 73.1969121 | 0.5300486
| 10% |  | 156.447 | 140.74942 | 148.59821 | 7.84879
| 50% |  | 17.2780797 | 15.7346128 | 16.50634625 | 0.77173345
| 20% |  | 59.2380252 | 50.2027054 | 54.7203653 | 4.5176599
| Mass for Normalisation: active material mass (g) | 0.019135392 | 0.019190688 | 0.019311456 | 0.019212512 | 7.351575e-05
Gravimetric Charge Capacity (mAh/g) | At C/20 | 255.0248 | 183.5627 | 183.2823 | 207.2899 | 33.75385
| At C/5- 1 | 173.5005 | 167.0777 | 168.2044 | 169.5942 | 2.800213
| At C/5- 2 | 166.1842 | 159.1149 | 160.4925 | 161.9305 | 3.059921
| At C/5- 3 | 165.6616 | 160.0656 | 161.1816 | 162.3029 | 2.418253
| At C/5- 4 | 165.6616 | 160.6024 | 161.7085 | 162.6575 | 2.171689
| At C/5- 5 | 165.6616 | 161.1152 | 162.1701 | 162.9823 | 1.942895
| At C/5- 6 | 165.6616 | 162.174 | 163.2406 | 163.6921 | 1.459156
| At C/5 | 165.139 | 166.5657 | 162.925 | 164.8766 | 1.49784
| At C/5 | 158.8679 | 193.7401 | 156.3358 | 169.6479 | 17.06706
| At C/5 | 153.642 | 166.7088 | 150.6263 | 156.9924 | 6.980015
| At C/5 | 135.3513 | 136.8134 | 144.4259 | 138.8636 | 3.978238
| At C/5 | 135.8739 | 147.1265 | 127.8996 | 136.9667 | 7.887295
Gravimetric Discharge Capacity (mAh/g) | At C/20 | 226.8049 | 166.3911 | 167.5104 | 186.9021 | 28.21919
| At C/5- 1 | 165.6616 | 158.6759 | 160.0393 | 161.4589 | 3.023431
| At C/5- 2 | 165.6616 | 159.5792 | 160.734 | 161.9916 | 2.637565
| At C/5- 3 | 11.13121 | 160.1673 | 161.2839 | 110.8608 | 70.52096
| At C/5- 4 | 154.1646 | 160.6604 | 161.7712 | 158.8654 | 3.354772
| At C/5- 5 | 165.139 | 161.0925 | 162.1733 | 162.8016 | 1.710681
| At C/5- 6 | 165.6616 | 162.0535 | 163.1187 | 163.6113 | 1.51363
| At C/2 | 158.3453 | 154.7858 | 156.0111 | 156.3807 | 1.476481
| At C | 153.1194 | 148.6826 | 150.3538 | 150.7186 | 1.829593
| At 2C | 147.3709 | 142.4299 | 143.1545 | 144.3184 | 2.178606
| At 5C | 135.3513 | 127.2281 | 127.5728 | 130.0507 | 3.7507
| At 10C | 98.24727 | 86.19643 | 85.04287 | 89.82886 | 5.971317
| Rate charge 5C:0.2C | 0.8170347 | 0.7850992 | 0.7820861 | 0.79474 | 0.01581266
| First cycle loss (%) | 11.06557 | 9.354614 | 8.605255 | 9.675148 | 1.029676
| Volume for Normalisation: (cm3) | 0.0065339632 | 0.0065339632 | 0.0065339632 | 0.0065339632 | 8.673617e-19
Volumetric Charge Capacity (mAh/cm3) | At C/20 | 746.8668 | 539.136 | 541.7 | 609.2343 | 97.3265
| At C/5- 1 | 508.1143 | 490.7183 | 497.1365 | 498.6564 | 7.182716
| At C/5- 2 | 486.6878 | 467.3313 | 474.3436 | 476.1209 | 8.001577
| At C/5- 3 | 485.1573 | 470.1233 | 476.3804 | 477.2203 | 6.166261
| At C/5- 4 | 485.1573 | 471.7 | 477.9376 | 478.265 | 5.498785
| At C/5- 5 | 485.1573 | 473.2061 | 479.302 | 479.2218 | 4.879407
| At C/5- 6 | 485.1573 | 476.316 | 482.4658 | 481.313 | 3.700349
| At C/5 | 483.6268 | 489.2146 | 481.533 | 484.7915 | 3.242305
| At C/5 | 465.2613 | 569.0276 | 462.0582 | 498.7824 | 49.6881
| At C/5 | 449.9566 | 489.635 | 445.1835 | 461.5917 | 19.92513
| At C/5 | 396.3904 | 401.8303 | 426.8581 | 408.3596 | 13.26764
| At C/5 | 397.9208 | 432.1205 | 378.0137 | 402.685 | 22.34439
Volumetric Discharge Capacity (mAh/cm3) | At C/20 | 664.2217 | 488.7019 | 495.0854 | 549.3363 | 81.278
| At C/5- 1 | 485.1573 | 466.0417 | 473.0042 | 474.7344 | 7.899252
| At C/5- 2 | 485.1573 | 468.6948 | 475.0575 | 476.3032 | 6.778277
| At C/5- 3 | 32.5989 | 470.4222 | 476.6827 | 326.5679 | 207.8832
| At C/5- 4 | 451.4871 | 471.8704 | 478.123 | 467.1602 | 11.37271
| At C/5- 5 | 483.6268 | 473.1395 | 479.3113 | 478.6925 | 4.303716
| At C/5- 6 | 485.1573 | 475.962 | 482.1054 | 481.0749 | 3.824042
| At C/2 | 463.7308 | 454.6164 | 461.0986 | 459.8153 | 3.829999
| At C | 448.4262 | 436.6908 | 444.3783 | 443.1651 | 4.867145
| At 2C | 431.591 | 418.3261 | 423.1004 | 424.3392 | 5.485795
| At 5C | 396.3904 | 373.6774 | 377.048 | 382.3719 | 10.0076
| At 10C | 287.7274 | 253.1647 | 251.3485 | 264.0802 | 16.73752
Data for input info | CellID | DD020 | DD021 | DD022
| ActiveMass_g | 0.019135392 | 0.019190688 | 0.019311456 | 0.019212512 | 7.351575e-05
Group
| ChargingCrate | 0.05 | 0.05 | 0.05
| FormationCycles | 1 | 1 | 1
| Thickness_um | 38 | 38 | 38 | 38 | 0
| Area_cm2 | 1.719464 | 1.719464 | 1.719464 | 1.719464 | 0
| CoatWeight_GSM | 115.9239 | 116.2589 | 116.9905 | 116.3911 | 0.445365
| Porosity_% | 31.56955 | 31.37181 | 30.93993 | 31.29376 | 0.2629011
| Calender temperature_oC | 85 | 85 | 85 | 85 | 0
Cycling | Capacity at C/10 (cycle 0) | 3.23 | 3.21 | 3.26 | 3.233333 | 0.02054805
| Capacity at C/2 (cycle 1) | 3.02 | 2.95 | 3.02 | 2.996667 | 0.03299832
| Capacity at C/2 (cycle 50) | 2.85 | 2.87 | 2.97 | 2.896667 | 0.05249339
| Capacity at C/10 (cycle 51) | 3.09 | 3.11 | 3.19 | 3.13 | 0.04320494

## Group4
Electrode and cell details | Cathode cell ID | DD013 | DD015 | DD057 | Mean | Standard deviation
| Electrolyte type | Solvionic 1M LiPF6 in EC/EMC 3/7 v/v + 1 wt% VC | Solvionic 1M LiPF6 in EC/EMC 3/7 v/v + 1 wt% VC | Solvionic 1M LiPF6 in EC/EMC 3/7 v/v + 1 wt% VC
| Electrolyte volume (ul) | 80 | 80 | 80
| Separator type | H1609, 16 mm | H1609, 16 mm | H1609, 16 mm
| Crimping pressure (Tons) | 0.9 | 0.9 | 0.8
| Spacers total thickness (mm) | 2 x 0.5 | 2 x 0.5 | 2 x 0.5
| Soaking time (h) | 12 | 12 | 12
| Cathode coating ID | L_120_P_2 | L_120_P_3 | L_120_P_9
| Active material | NMC622 (BASF) | NMC622 (BASF) | NMC622 (BASF)
| Dry composition (%) | 96 | 96 | 96
| Capacity of active -powder form (mAh/g) | 165 | 165 | 165
| Total mass (g) | 0.0268289 | 0.0269822 | 0.0263985 | 0.02673653 | 0.0002470831
| Total thickness (um) | 60 | 60 | 58 | 59.33333 | 0.942809
| Bare Al foil mass (g) | 0.00557 | 0.00557 | 0.00557 | 0.00557 | 8.673617e-19
| Al foil thickness (um) | 13 | 13 | 13 | 13 | 0
| Area (cm2) | 1.719464 | 1.719464 | 1.719464 | 1.719464 | 0
| Theoretical density at 0% porosity (g/cm3) | 4.458 | 4.458 | 4.458 | 4.458 | 0
| Coating mass (g) | 0.0212589 | 0.0214122 | 0.0208285 | 0.02116653 | 0.0002470831
| Expected capacity (mAh) | 3.36740976 | 3.39169248 | 3.2992344 | 3.35277888 | 0.03913797
| Expected areal capacity (mAh/cm2) | 1.958407 | 1.972529 | 1.918757 | 1.949898 | 0.02276173
| Coating thickness (um) | 47 | 47 | 45 | 46.33333 | 0.942809
| Coating weight (g/m2) | 123.6368 | 124.5283 | 121.1337 | 123.0996 | 1.436978
| Density (g/cm3) | 2.63057 | 2.649539 | 2.69186 | 2.657323 | 0.02561958
| Porosity (%) | 40.99215 | 40.56664 | 39.61733 | 40.39204 | 0.5746878
| Active material mass (g) | 0.020408544 | 0.020555712 | 0.01999536 | 0.020319872 | 0.0002371998
| Testing procedure | NEX_CAT_half_dec_21 | NEX_CAT_half_dec_21 | NEX_CAT_half_dec_21
| Testing equipment | BCS1, BCS3 | BCS1 | BCS2
| Channel | B1, E8 | B3 | B7
| V after assembly (V) | 3.27 | 3.206 | 3.301
Capacity Charge (mAh) | At C/20 | 3.6563615 | 3.71360759 | 3.66004179 | 3.67667 | 0.02616179
| At C/5- 1 | 3.43413303 | 3.45584039 | 3.3254299 | 3.40513444 | 0.0570521
| At C/5- 2 | 3.27286194 | 3.29739104 | 3.17295915 | 3.247737 | 0.05381609
| At C/5- 3 | 3.28761034 | 3.31430088 | 3.18873068 | 3.2635473 | 0.05401383
| At C/5- 4 | 3.29817353 | 3.32490839 | 3.20020355 | 3.27442849 | 0.0536078
| At C/5- 5 | 3.30751352 | 3.33455604 | 3.20850592 | 3.28352516 | 0.05418326
| At C/5- 6 | 3.33096535 | 3.35871834 | 3.23302248 | 3.307569 | 0.05391607
| At C/5 | 3.32323205 | 3.35049582 | 3.22270574 | 3.298811 | 0.05495367
| At C/5 | 3.19465182 | 3.21912058 | 3.08818902 | 3.16732 | 0.05683907
| At C/5 | 3.07382009 | 3.09000644 | 2.97023878 | 3.044688 | 0.05305697
| At C/5 | 2.85277183 | 2.73944886 | 2.63778142 | 2.743334 | 0.08781245
| At C/5 | 2.51921697 | 2.47803654 | 2.36262647 | 2.453293 | 0.06627879
Capacity Discharge (mAh) | At C/20 | 3.32352513 | 3.37818052 | 3.30997194 | 3.337226 | 0.02948316
| At C/5- 1 | 3.25809192 | 3.2801709 | 3.16571641 | 3.23466 | 0.04957659
| At C/5- 2 | 3.2748722 | 3.30167666 | 3.18097801 | 3.252509 | 0.05175021
| At C/5- 3 | 3.28602725 | 3.31322903 | 3.1929336 | 3.264063 | 0.05150766
| At C/5- 4 | 3.2956456 | 3.32311343 | 3.20168091 | 3.27347998 | 0.05199327
| At C/5- 5 | 3.30372143 | 3.33165744 | 3.20901694 | 3.28146527 | 0.05248286
| At C/5- 6 | 3.32481911 | 3.35282209 | 3.23160931 | 3.303084 | 0.05181674
| At C/2 | 3.17736292 | 3.20316021 | 3.08360241 | 3.154709 | 0.05137077
| At C | 3.06219846 | 3.07950234 | 2.96606621 | 3.035922 | 0.04989833
| At 2C | 2.8813593 | 2.87149125 | 2.81220964 | 2.85502 | 0.03053843
| At 5C | 2.49467171 | 2.46736902 | 2.36016092 | 2.440734 | 0.05805377
| At 10C | 1.39224438 | 1.28559214 | 0.93504944 | 1.20429532 | 0.1953009
ASI Charge (Ohm cm2) | 90% | 28.5053013 | 27.5647798 | 61.5224942 | 39.1975251 | 15.79081
| 80% | 29.2019492 | 28.6859875 | 63.5771618 | 40.48837 | 16.3276
| 70% | 30.4245508 | 29.763724 | 65.1566669 | 41.78165 | 16.53084
| 60% | 32.1559618 | 31.9545811 | 68.4467809 | 44.1857746 | 17.15532
| 50% | 35.6309004 | 35.5552705 | 74.5147737 | 48.56698 | 18.34789
| 40% | 43.3302692 | 43.6158279 | 84.571587 | 57.17256 | 19.37439
| 30% | 70.3461244 | 78.6507004 | 104.184542 | 84.39379 | 14.399
| 20% | 106.377564 | 100.800964 | 129.553871 | 112.244133 | 12.44976
| 10% | 111.296259 | 106.250546 | 140.393693 | 119.3135 | 15.04761
| 50% | 28.4092132 | 27.2103671 | 63.7583505 | 39.7926436 | 16.95338
| 20% | 52.0041768 | 49.7119288 | 92.6409641 | 64.7856899 | 19.71887
ASI Discharge (Ohm cm2) | 90% | 29.1085316 | 28.1914 | 63.4865655 | 40.2621657 | 16.4264
| 80% | 29.9499153 | 29.3927754 | 65.7349077 | 41.6925328 | 17.00205
| 70% | 31.0686707 | 30.3898025 | 67.5499028 | 43.002792 | 17.35964
| 60% | 32.9835214 | 32.8004222 | 71.409917 | 45.73129 | 18.15769
| 50% | 36.7465727 | 36.7084863 | 78.2056463 | 50.55357 | 19.55298
| 40% | 45.0620937 | 45.5385682 | 88.9452242 | 59.8486287 | 20.57532
| 30% | 73.2009847 | 80.2908988 | 108.405585 | 87.29916 | 15.20258
| 20% | 104.993511 | 99.1123189 | 133.641787 | 112.5825 | 15.08346
| 10% | 166.634365 | 159.903948 | 218.395383 | 181.6446 | 26.13161
| 50% | 28.7893581 | 27.6633774 | 65.9867588 | 40.81316 | 17.80635
| 20% | 61.396837 | 57.9484273 | 106.250777 | 75.19868 | 22.00223
| Mass for Normalisation: active material mass (g) | 0.020408544 | 0.020555712 | 0.01999536 | 0.020319872 | 0.0002371998
Gravimetric Charge Capacity (mAh/g) | At C/20 | 179.1584 | 180.6606 | 183.0446 | 180.9545 | 1.600081
| At C/5- 1 | 168.2694 | 168.1207 | 166.3101 | 167.5667 | 0.8906467
| At C/5- 2 | 160.3672 | 160.4124 | 158.6848 | 159.8215 | 0.8039787
| At C/5- 3 | 161.0899 | 161.235 | 159.4735 | 160.5995 | 0.798373
| At C/5- 4 | 161.6075 | 161.7511 | 160.0473 | 161.1353 | 0.7715479
| At C/5- 5 | 162.0651 | 162.2204 | 160.4625 | 161.5827 | 0.7946106
| At C/5- 6 | 163.2143 | 163.3959 | 161.6886 | 162.7663 | 0.7655886
| At C/5 | 162.8353 | 162.9959 | 161.1727 | 162.3346 | 0.8242268
| At C/5 | 156.535 | 156.6047 | 154.4453 | 155.8617 | 1.001933
| At C/5 | 150.6144 | 150.3235 | 148.5464 | 149.8281 | 0.9140373
| At C/5 | 139.7832 | 133.2695 | 131.9197 | 134.9908 | 3.433268
| At C/5 | 123.4393 | 120.5522 | 118.1587 | 120.7168 | 2.15893
Gravimetric Discharge Capacity (mAh/g) | At C/20 | 162.8497 | 164.3427 | 165.537 | 164.2431 | 1.099345
| At C/5- 1 | 159.6435 | 159.5747 | 158.3226 | 159.1802 | 0.6071343
| At C/5- 2 | 160.4657 | 160.6209 | 159.0858 | 160.0575 | 0.6899881
| At C/5- 3 | 161.0123 | 161.1829 | 159.6837 | 160.6263 | 0.6701381
| At C/5- 4 | 161.4836 | 161.6637 | 160.1212 | 161.0895 | 0.6886482
| At C/5- 5 | 161.8793 | 162.0794 | 160.4881 | 161.4823 | 0.707727
| At C/5- 6 | 162.9131 | 163.109 | 161.618 | 162.5467 | 0.6615663
| At C/2 | 155.6879 | 155.8282 | 154.2159 | 155.244 | 0.7292336
| At C | 150.0449 | 149.8125 | 148.3377 | 149.3984 | 0.7559751
| At 2C | 141.184 | 139.6931 | 140.6431 | 140.5067 | 0.6162361
| At 5C | 122.2366 | 120.0333 | 118.0354 | 120.1018 | 1.715818
| At 10C | 68.2187 | 62.54184 | 46.76332 | 59.17462 | 9.076966
| Rate charge 5C:0.2C | 0.750318 | 0.7359081 | 0.7303361 | 0.7388541 | 0.008419358
| First cycle loss (%) | 9.102939 | 9.032378 | 9.564641 | 9.233319 | 0.236044
| Volume for Normalisation: (cm3) | 0.0080814808 | 0.0080814808 | 0.007737588 | 0.00796685 | 0.0001621126
Volumetric Charge Capacity (mAh/cm3) | At C/20 | 452.4371 | 459.5207 | 473.021 | 461.6596 | 8.538383
| At C/5- 1 | 424.9386 | 427.6246 | 429.776 | 427.4464 | 1.978897
| At C/5- 2 | 404.983 | 408.0182 | 410.0708 | 407.6907 | 2.08999
| At C/5- 3 | 406.8079 | 410.1106 | 412.1091 | 409.6759 | 2.185934
| At C/5- 4 | 408.115 | 411.4232 | 413.5919 | 411.0433 | 2.251998
| At C/5- 5 | 409.2707 | 412.617 | 414.6649 | 412.1842 | 2.223311
| At C/5- 6 | 412.1726 | 415.6068 | 417.8334 | 415.2043 | 2.328442
| At C/5 | 411.2157 | 414.5893 | 416.5 | 414.1017 | 2.184693
| At C/5 | 395.3053 | 398.333 | 399.1152 | 397.5845 | 1.642994
| At C/5 | 380.3536 | 382.3565 | 383.8714 | 382.1938 | 1.440747
| At C/5 | 353.0011 | 338.9786 | 340.9049 | 344.2949 | 6.206287
| At C/5 | 311.7271 | 306.6315 | 305.3441 | 307.9009 | 2.756147
Volumetric Discharge Capacity (mAh/cm3) | At C/20 | 411.252 | 418.015 | 427.7783 | 419.0151 | 6.783776
| At C/5- 1 | 403.1553 | 405.8874 | 409.1348 | 406.0592 | 2.44413
| At C/5- 2 | 405.2317 | 408.5485 | 411.1072 | 408.2958 | 2.405302
| At C/5- 3 | 406.612 | 409.978 | 412.6523 | 409.7474 | 2.471321
| At C/5- 4 | 407.8022 | 411.2011 | 413.7828 | 410.9287 | 2.449161
| At C/5- 5 | 408.8015 | 412.2583 | 414.7309 | 411.9302 | 2.431764
| At C/5- 6 | 411.4121 | 414.8772 | 417.6507 | 414.6467 | 2.552116
| At C/2 | 393.1659 | 396.3581 | 398.5224 | 396.0155 | 2.200161
| At C | 378.9155 | 381.0567 | 383.3321 | 381.1015 | 1.80336
| At 2C | 356.5385 | 355.3175 | 363.4478 | 358.4346 | 3.579767
| At 5C | 308.6899 | 305.3115 | 305.0254 | 306.3423 | 1.664142
| At 10C | 172.2759 | 159.0788 | 120.8451 | 150.7333 | 21.81006
Data for input info | CellID | DD013 | DD015 | DD057
| ActiveMass_g | 0.020408544 | 0.020555712 | 0.01999536 | 0.020319872 | 0.0002371998
Group
| ChargingCrate | 0.05 | 0.05 | 0.05
| FormationCycles | 1 | 1 | 1
| Thickness_um | 47 | 47 | 45 | 46.33333 | 0.942809
| Area_cm2 | 1.719464 | 1.719464 | 1.719464 | 1.719464 | 0
| CoatWeight_GSM | 123.6368 | 124.5283 | 121.1337 | 123.0996 | 1.436978
| Porosity_% | 40.99215 | 40.56664 | 39.61733 | 40.39204 | 0.5746878
| Calender temperature_oC | 120 | 120 | 120 | 120 | 0
Cycling | Capacity at C/10 (cycle 0) | 3.37 | 3.46 | 3.34 | 3.39 | 0.0509902
| Capacity at C/2 (cycle 1) | 3.13 | 3.22 | 3.09 | 3.146667 | 0.05436502
| Capacity at C/2 (cycle 50) | 3.06 | 3.14 | 3.05 | 3.083333 | 0.04027682
| Capacity at C/10 (cycle 51) | 3.24 | 3.32 | 3.29 | 3.283333 | 0.03299832

## Group5
Electrode and cell details | Cathode cell ID | DD035 | DD036 | DD037 | Mean | Standard deviation
| Electrolyte type | Solvionic 1M LiPF6 in EC/EMC 3/7 v/v + 1 wt% VC | Solvionic 1M LiPF6 in EC/EMC 3/7 v/v + 1 wt% VC | Solvionic 1M LiPF6 in EC/EMC 3/7 v/v + 1 wt% VC
| Electrolyte volume (ul) | 80 | 80 | 80
| Separator type | H1609, 16 mm | H1609, 16 mm | H1609, 16 mm
| Crimping pressure (Tons) | 0.9 | 0.95 | 0.95
| Spacers total thickness (mm) | 2 x 0.5 | 2 x 0.5 | 2 x 0.5
| Soaking time (h) | 12 | 12 | 12
| Cathode coating ID | L_120_M_6 | L_120_M_5 | L_120_M_7
| Active material | NMC622 (BASF) | NMC622 (BASF) | NMC622 (BASF)
| Dry composition (%) | 96 | 96 | 96
| Capacity of active -powder form (mAh/g) | 165 | 165 | 165
| Total mass (g) | 0.0263708 | 0.0260463 | 0.0260554 | 0.0261575 | 0.0001508716
| Total thickness (um) | 55 | 54 | 54 | 54.33333 | 0.4714045
| Bare Al foil mass (g) | 0.00557 | 0.00557 | 0.00557 | 0.00557 | 8.673617e-19
| Al foil thickness (um) | 13 | 13 | 13 | 13 | 0
| Area (cm2) | 1.719464 | 1.719464 | 1.719464 | 1.719464 | 0
| Theoretical density at 0% porosity (g/cm3) | 4.458 | 4.458 | 4.458 | 4.458 | 0
| Coating mass (g) | 0.0208008 | 0.0204763 | 0.0204854 | 0.0205875 | 0.0001508716
| Expected capacity (mAh) | 3.29484672 | 3.24344592 | 3.24488736 | 3.26106 | 0.02389807
| Expected areal capacity (mAh/cm2) | 1.916206 | 1.886312 | 1.887151 | 1.896556 | 0.01389856
| Coating thickness (um) | 42 | 41 | 41 | 41.33333 | 0.4714045
| Coating weight (g/m2) | 120.9726 | 119.0854 | 119.1383 | 119.7321 | 0.877434
| Density (g/cm3) | 2.8803 | 2.904521 | 2.905812 | 2.896878 | 0.01173424
| Porosity (%) | 35.39032 | 34.84699 | 34.81804 | 35.01845 | 0.2632175
| Active material mass (g) | 0.019968768 | 0.019657248 | 0.019665984 | 0.019764 | 0.0001448368
| Testing procedure | NEX_CAT_half_dec_21 | NEX_CAT_half_dec_21 | NEX_CAT_half_dec_21
| Testing equipment | BCS7 | BCS7 | BCS7
| Channel | C4 | C5 | C6
| V after assembly (V) |  | 7.194 | 3.335
Capacity Charge (mAh) | At C/20 | 3.65793373 | 4.50892049 | 3.52916642 | 3.898674 | 0.4347001
| At C/5- 1 | 3.35449561 | 3.36097845 | 3.31117142 | 3.34221516 | 0.02211021
| At C/5- 2 | 3.19211035 | 3.21240631 | 3.15704064 | 3.187186 | 0.0228696
| At C/5- 3 | 3.20556984 | 3.21466371 | 3.17310279 | 3.19777878 | 0.01783915
| At C/5- 4 | 3.21515401 | 3.21518025 | 3.18409098 | 3.204808 | 0.01464944
| At C/5- 5 | 3.22464057 | 3.21585845 | 3.18142165 | 3.20730689 | 0.01865146
| At C/5- 6 | 3.24703244 | 3.23483188 | 3.21699192 | 3.23295208 | 0.01233581
| At C/5 | 3.24015501 | 3.21478456 | 3.21117192 | 3.222037 | 0.01289587
| At C/5 | 3.10626192 | 3.08638886 | 3.08403958 | 3.09223012 | 0.009968227
| At C/5 | 2.98645876 | 2.97312949 | 2.97307754 | 2.977555 | 0.006295759
| At C/5 | 2.64769197 | 2.63020014 | 2.62519793 | 2.634363 | 0.009643467
| At C/5 | 2.49259976 | 2.50962528 | 2.45488323 | 2.485703 | 0.02287429
Capacity Discharge (mAh) | At C/20 | 3.32469752 | 3.32874424 | 3.20865321 | 3.28736499 | 0.05568215
| At C/5- 1 | 3.17972215 | 3.19708335 | 3.14582596 | 3.17421 | 0.02128558
| At C/5- 2 | 3.19332558 | 3.20109231 | 3.16202619 | 3.18548136 | 0.01688568
| At C/5- 3 | 3.20358102 | 3.20230829 | 3.17465979 | 3.193516 | 0.01334373
| At C/5- 4 | 3.21310746 | 3.20359946 | 3.17071986 | 3.195809 | 0.01816033
| At C/5- 5 | 3.22127184 | 3.20341325 | 3.19261065 | 3.205765 | 0.01181848
| At C/5- 6 | 3.24077034 | 3.21780956 | 3.21381648 | 3.224132 | 0.0118774
| At C/2 | 3.09099444 | 3.07106084 | 3.07144394 | 3.077833 | 0.009307806
| At C | 2.97602127 | 2.96223368 | 2.96414249 | 2.967466 | 0.006099605
| At 2C | 2.83031618 | 2.82749262 | 2.80985212 | 2.82255364 | 0.009055002
| At 5C | 2.480909 | 2.49905212 | 2.4456352 | 2.475199 | 0.02217802
| At 10C | 1.58049599 | 1.62048936 | 1.64675766 | 1.615914 | 0.02724396
ASI Charge (Ohm cm2) | 90% | 21.4776449 | 27.835662 | 26.7244642 | 25.3459237 | 2.772649
| 80% | 22.4885413 | 29.2270704 | 27.8755174 | 26.53038 | 2.910784
| 70% | 23.634117 | 30.7833685 | 29.5084987 | 27.97533 | 3.113509
| 60% | 25.2354034 | 32.8107957 | 32.2644391 | 30.10355 | 3.449516
| 50% | 28.0166078 | 35.8605534 | 36.6331007 | 33.50342 | 3.892561
| 40% | 33.4773568 | 41.0987442 | 45.4953784 | 40.02383 | 4.964863
| 30% | 47.4073271 | 51.2393405 | 65.9925543 | 54.87974 | 8.01216
| 20% | 68.4432834 | 69.6261285 | 85.8980347 | 74.65582 | 7.964103
| 10% | 80.0029314 | 86.5115664 | 94.6721672 | 87.06222 | 6.001335
| 50% | 19.5298123 | 28.0838309 | 24.9684635 | 24.19404 | 3.534837
| 20% | 40.9032036 | 51.4575083 | 53.0224042 | 48.4610387 | 5.382247
ASI Discharge (Ohm cm2) | 90% | 21.8680269 | 28.47431 | 27.2491711 | 25.863836 | 2.869391
| 80% | 22.9038026 | 29.7972641 | 28.4293697 | 27.0434788 | 2.979986
| 70% | 24.0741074 | 31.4362113 | 30.1972119 | 28.56918 | 3.21849
| 60% | 25.6159963 | 33.5058291 | 33.0000897 | 30.70731 | 3.606015
| 50% | 28.3721486 | 36.6516257 | 37.7054724 | 34.24308 | 4.173611
| 40% | 34.1232842 | 42.0957786 | 46.9787878 | 41.0659502 | 5.298516
| 30% | 48.2380058 | 52.4950741 | 66.8012969 | 55.84479 | 7.939958
| 20% | 70.1820734 | 72.6974275 | 84.6935624 | 75.85769 | 6.331733
| 10% | 132.888714 | 114.946316 | 149.367911 | 132.401 | 14.05679
| 50% | 19.5427901 | 28.3934075 | 25.0835742 | 24.33992 | 3.651312
| 20% | 47.6486751 | 59.2476479 | 63.9596797 | 56.9520009 | 6.853939
| Mass for Normalisation: active material mass (g) | 0.019968768 | 0.019657248 | 0.019665984 | 0.019764 | 0.0001448368
Gravimetric Charge Capacity (mAh/g) | At C/20 | 183.1827 | 229.377 | 179.4554 | 197.3384 | 22.70578
| At C/5- 1 | 167.9871 | 170.9791 | 168.3705 | 169.1122 | 1.329317
| At C/5- 2 | 159.8551 | 163.421 | 160.5331 | 161.2697 | 1.546125
| At C/5- 3 | 160.5292 | 163.5358 | 161.3498 | 161.8049 | 1.268935
| At C/5- 4 | 161.0091 | 163.5621 | 161.9086 | 162.1599 | 1.057282
| At C/5- 5 | 161.4842 | 163.5966 | 161.7728 | 162.2845 | 0.935207
| At C/5- 6 | 162.6055 | 164.5618 | 163.5815 | 163.583 | 0.7986328
| At C/5 | 162.2611 | 163.5419 | 163.2856 | 163.0296 | 0.553343
| At C/5 | 155.556 | 157.0102 | 156.821 | 156.4624 | 0.6455623
| At C/5 | 149.5565 | 151.2485 | 151.1787 | 150.6612 | 0.7816896
| At C/5 | 132.5917 | 133.8031 | 133.4893 | 133.2947 | 0.5133465
| At C/5 | 124.8249 | 127.6692 | 124.8289 | 125.7743 | 1.339873
Gravimetric Discharge Capacity (mAh/g) | At C/20 | 166.4949 | 169.3393 | 163.1575 | 166.3306 | 2.526366
| At C/5- 1 | 159.2348 | 162.6415 | 159.9628 | 160.613 | 1.464797
| At C/5- 2 | 159.916 | 162.8454 | 160.7866 | 161.1827 | 1.228276
| At C/5- 3 | 160.4296 | 162.9073 | 161.429 | 161.5886 | 1.017785
| At C/5- 4 | 160.9066 | 162.9729 | 161.2286 | 161.7027 | 0.9077336
| At C/5- 5 | 161.3155 | 162.9635 | 162.3418 | 162.2069 | 0.6795024
| At C/5- 6 | 162.292 | 163.6958 | 163.4201 | 163.136 | 0.6073231
| At C/2 | 154.7914 | 156.2305 | 156.1805 | 155.7341 | 0.6669023
| At C | 149.0338 | 150.6942 | 150.7243 | 150.1508 | 0.7899277
| At 2C | 141.7371 | 143.8397 | 142.8788 | 142.8185 | 0.8594201
| At 5C | 124.2395 | 127.1313 | 124.3586 | 125.2431 | 1.336034
| At 10C | 79.1484 | 82.43724 | 83.73635 | 81.774 | 1.930845
| Rate charge 5C:0.2C | 0.7655306 | 0.7766315 | 0.7609754 | 0.7677125 | 0.006575133
| First cycle loss (%) | 9.109958 | 26.17425 | 9.081839 | 14.78868 | 8.050822
| Volume for Normalisation: (cm3) | 0.0072217488 | 0.0070498024 | 0.0070498024 | 0.007107118 | 8.105631e-05
Volumetric Charge Capacity (mAh/cm3) | At C/20 | 506.5163 | 639.5811 | 500.605 | 548.9008 | 64.16605
| At C/5- 1 | 464.4991 | 476.7479 | 469.6829 | 470.3099 | 5.020182
| At C/5- 2 | 442.0135 | 455.6732 | 447.8197 | 448.5022 | 5.597411
| At C/5- 3 | 443.8772 | 455.9934 | 450.0981 | 449.9896 | 4.947022
| At C/5- 4 | 445.2044 | 456.0667 | 451.6568 | 450.9759 | 4.460597
| At C/5- 5 | 446.518 | 456.1629 | 451.2781 | 451.3197 | 3.937647
| At C/5- 6 | 449.6186 | 458.8543 | 456.3237 | 454.9322 | 3.896725
| At C/5 | 448.6663 | 456.0106 | 455.4981 | 453.3917 | 3.34791
| At C/5 | 430.126 | 437.7979 | 437.4647 | 435.1295 | 3.540649
| At C/5 | 413.5368 | 421.7323 | 421.7249 | 418.998 | 3.861676
| At C/5 | 366.6275 | 373.0885 | 372.3789 | 370.6983 | 2.893019
| At C/5 | 345.1518 | 355.9852 | 348.2201 | 349.7857 | 4.559149
Volumetric Discharge Capacity (mAh/cm3) | At C/20 | 460.3729 | 472.1755 | 455.1409 | 462.5631 | 7.124731
| At C/5- 1 | 440.2981 | 453.4997 | 446.229 | 446.6756 | 5.398787
| At C/5- 2 | 442.1818 | 454.0684 | 448.5269 | 448.259 | 4.856387
| At C/5- 3 | 443.6018 | 454.2409 | 450.319 | 449.3872 | 4.393049
| At C/5- 4 | 444.921 | 454.424 | 449.7601 | 449.7017 | 3.87982
| At C/5- 5 | 446.0515 | 454.3976 | 452.8653 | 451.1048 | 3.627563
| At C/5- 6 | 448.7515 | 456.4397 | 455.8733 | 453.6881 | 3.498407
| At C/2 | 428.0119 | 435.6237 | 435.678 | 433.1045 | 3.601102
| At C | 412.0915 | 420.1868 | 420.4575 | 417.5786 | 3.88154
| At 2C | 391.9156 | 401.074 | 398.5718 | 397.1871 | 3.864968
| At 5C | 343.533 | 354.4854 | 346.9083 | 348.3089 | 4.579671
| At 10C | 218.8523 | 229.8631 | 233.5892 | 227.4348 | 6.256551
Data for input info | CellID | DD035 | DD036 | DD037
| ActiveMass_g | 0.019968768 | 0.019657248 | 0.019665984 | 0.019764 | 0.0001448368
Group
| ChargingCrate | 0.05 | 0.05 | 0.05
| FormationCycles | 1 | 1 | 1
| Thickness_um | 42 | 41 | 41 | 41.33333 | 0.4714045
| Area_cm2 | 1.719464 | 1.719464 | 1.719464 | 1.719464 | 0
| CoatWeight_GSM | 120.9726 | 119.0854 | 119.1383 | 119.7321 | 0.877434
| Porosity_% | 35.39032 | 34.84699 | 34.81804 | 35.01845 | 0.2632175
| Calender temperature_oC | 120 | 120 | 120 | 120 | 0
Cycling | Capacity at C/10 (cycle 0) | 3.35 | 3.29 | 3.32 | 3.32 | 0.0244949
| Capacity at C/2 (cycle 1) | 3.12 | 3.07 | 3.09 | 3.093333 | 0.02054805
| Capacity at C/2 (cycle 50) | 3.07 | 2.96 | 3.03 | 3.02 | 0.04546061
| Capacity at C/10 (cycle 51) | 3.3 | 3.19 | 3.26 | 3.25 | 0.04546061

## Group6
Electrode and cell details | Cathode cell ID | DD038 | DD039 | DD040 | Mean | Standard deviation
| Electrolyte type | Solvionic 1M LiPF6 in EC/EMC 3/7 v/v + 1 wt% VC | Solvionic 1M LiPF6 in EC/EMC 3/7 v/v + 1 wt% VC | Solvionic 1M LiPF6 in EC/EMC 3/7 v/v + 1 wt% VC
| Electrolyte volume (ul) | 80 | 80 | 80
| Separator type | H1609, 16 mm | H1609, 16 mm | H1609, 16 mm
| Crimping pressure (Tons) | 0.9 | 0.9 | 0.9
| Spacers total thickness (mm) | 2 x 0.5 | 2 x 0.5 | 2 x 0.5
| Soaking time (h) | 12 | 12 | 12
| Cathode coating ID | L_120_D_4 | L_120_D_2 | L_120_D_3
| Active material | NMC622 (BASF) | NMC622 (BASF) | NMC622 (BASF)
| Dry composition (%) | 96 | 96 | 96
| Capacity of active -powder form (mAh/g) | 165 | 165 | 165
| Total mass (g) | 0.0262971 | 0.0257447 | 0.0259139 | 0.02598523 | 0.0002310884
| Total thickness (um) | 52 | 50 | 50 | 50.66667 | 0.942809
| Bare Al foil mass (g) | 0.00557 | 0.00557 | 0.00557 | 0.00557 | 8.673617e-19
| Al foil thickness (um) | 13 | 13 | 13 | 13 | 0
| Area (cm2) | 1.719464 | 1.719464 | 1.719464 | 1.719464 | 0
| Theoretical density at 0% porosity (g/cm3) | 4.458 | 4.458 | 4.458 | 4.458 | 0
| Coating mass (g) | 0.0207271 | 0.0201747 | 0.0203439 | 0.02041523 | 0.0002310884
| Expected capacity (mAh) | 3.28317264 | 3.19567248 | 3.22247376 | 3.23377296 | 0.0366044
| Expected areal capacity (mAh/cm2) | 1.909416 | 1.858528 | 1.874115 | 1.880687 | 0.02128826
| Coating thickness (um) | 39 | 37 | 37 | 37.66667 | 0.942809
| Coating weight (g/m2) | 120.544 | 117.3313 | 118.3154 | 118.7302 | 1.343956
| Density (g/cm3) | 3.090871 | 3.171117 | 3.197712 | 3.153233 | 0.04541403
| Porosity (%) | 30.66687 | 28.86682 | 28.27025 | 29.26798 | 1.018709
| Active material mass (g) | 0.019898016 | 0.019367712 | 0.019530144 | 0.019598624 | 0.0002218449
| Testing procedure | NEX_CAT_half_dec_21 | NEX_CAT_half_dec_21 | NEX_CAT_half_dec_21
| Testing equipment | BCS7 | BCS7 | BCS7
| Channel | C7 | C8 | D5
| V after assembly (V) | 5.097 | 6.77 | 3.321
Capacity Charge (mAh) | At C/20 | 3.4739572 | 4.41819733 | 3.55068739 | 3.81428064 | 0.428181
| At C/5- 1 | 3.28194718 | 3.29676334 | 3.28314163 | 3.28728405 | 0.006720584
| At C/5- 2 | 3.16119782 | 3.15171767 | 3.1287192 | 3.147212 | 0.01363681
| At C/5- 3 | 3.18851484 | 3.15348768 | 3.14150609 | 3.16117 | 0.01994516
| At C/5- 4 | 3.2034146 | 3.1475468 | 3.14979214 | 3.166918 | 0.02582338
| At C/5- 5 | 3.21298982 | 3.15451462 | 3.15299478 | 3.17349974 | 0.0279306
| At C/5- 6 | 3.23553513 | 3.17322882 | 3.1787217 | 3.19582855 | 0.0281662
| At C/5 | 3.2266959 | 3.1533413 | 3.17144736 | 3.183828 | 0.0312003
| At C/5 | 3.09517169 | 3.02748596 | 3.04354973 | 3.05540246 | 0.02887565
| At C/5 | 2.97769571 | 2.91703438 | 2.92897302 | 2.94123437 | 0.02623871
| At C/5 | 2.63876901 | 2.57950234 | 2.59357396 | 2.603948 | 0.02528315
| At C/5 | 2.54801856 | 2.51771891 | 2.49962758 | 2.52178835 | 0.019964
Capacity Discharge (mAh) | At C/20 | 3.17156718 | 3.26773701 | 3.26027648 | 3.233194 | 0.04368274
| At C/5- 1 | 3.10999823 | 3.13620509 | 3.12009171 | 3.122098 | 0.01079258
| At C/5- 2 | 3.15893482 | 3.14017805 | 3.13280097 | 3.14397128 | 0.01100109
| At C/5- 3 | 3.18551087 | 3.13444507 | 3.14227086 | 3.1540756 | 0.02245652
| At C/5- 4 | 3.1993428 | 3.14241233 | 3.14499095 | 3.162249 | 0.02625061
| At C/5- 5 | 3.20783843 | 3.14232726 | 3.15730761 | 3.169158 | 0.02802675
| At C/5- 6 | 3.2269803 | 3.15571323 | 3.17569755 | 3.18613036 | 0.03001535
| At C/2 | 3.0791107 | 3.01194395 | 3.03593118 | 3.04232861 | 0.02779135
| At C | 2.96662573 | 2.90586334 | 2.92252136 | 2.93167 | 0.02563581
| At 2C | 2.83000554 | 2.77808717 | 2.7814389 | 2.796511 | 0.02372404
| At 5C | 2.53556005 | 2.50558008 | 2.49449873 | 2.51187962 | 0.01734495
| At 10C | 1.55398167 | 1.77730089 | 1.65986847 | 1.66371701 | 0.0912103
ASI Charge (Ohm cm2) | 90% | 18.3753886 | 23.8096347 | 18.972644 | 20.3858891 | 2.433201
| 80% | 18.9878162 | 24.9655426 | 19.6849615 | 21.21277 | 2.668827
| 70% | 19.7698813 | 26.4696466 | 20.9987638 | 22.4127639 | 2.912188
| 60% | 20.9245446 | 28.7395148 | 23.0596756 | 24.241245 | 3.298032
| 50% | 23.2313896 | 32.4548281 | 27.0568647 | 27.58103 | 3.78365
| 40% | 28.1353547 | 40.0019564 | 35.9517223 | 34.69634 | 4.925176
| 30% | 39.4563606 | 56.0293386 | 59.6532984 | 51.7129992 | 8.792124
| 20% | 58.625497 | 73.5865791 | 81.9834116 | 71.3984959 | 9.660532
| 10% | 72.6424586 | 84.2002229 | 88.4673618 | 81.77001 | 6.685124
| 50% | 15.545041 | 22.2557785 | 16.1860626 | 17.99563 | 3.023728
| 20% | 35.2259355 | 47.0275 | 38.8195724 | 40.3576693 | 4.9392
ASI Discharge (Ohm cm2) | 90% | 18.6777392 | 24.2994263 | 19.2299507 | 20.7357054 | 2.529995
| 80% | 19.3427985 | 25.3629257 | 20.0830842 | 21.59627 | 2.68052
| 70% | 20.1814181 | 26.9257628 | 21.3063629 | 22.8045146 | 2.950129
| 60% | 21.3960395 | 29.2570525 | 23.4521233 | 24.70174 | 3.328667
| 50% | 23.7277358 | 33.2531837 | 27.6561214 | 28.21235 | 3.908587
| 40% | 28.954868 | 41.0254092 | 37.2473483 | 35.74254 | 5.041351
| 30% | 40.6037107 | 56.8816297 | 59.212708 | 52.2326828 | 8.277811
| 20% | 61.6162359 | 74.5429806 | 78.593368 | 71.58419 | 7.239777
| 10% | 133.955659 | 111.739018 | 143.233684 | 129.642787 | 13.21436
| 50% | 15.5035394 | 22.4042797 | 16.1747765 | 18.02753 | 3.106936
| 20% | 42.5516635 | 55.4677543 | 46.734995 | 48.25147 | 5.3809
| Mass for Normalisation: active material mass (g) | 0.019898016 | 0.019367712 | 0.019530144 | 0.019598624 | 0.0002218449
Gravimetric Charge Capacity (mAh/g) | At C/20 | 174.5881 | 228.1218 | 181.8055 | 194.8385 | 23.7186
| At C/5- 1 | 164.9384 | 170.2196 | 168.1064 | 167.7548 | 2.170304
| At C/5- 2 | 158.87 | 162.7305 | 160.1995 | 160.6 | 1.601289
| At C/5- 3 | 160.2429 | 162.8219 | 160.8542 | 161.3063 | 1.100355
| At C/5- 4 | 160.9917 | 162.5152 | 161.2785 | 161.5951 | 0.6610326
| At C/5- 5 | 161.4729 | 162.8749 | 161.4425 | 161.9301 | 0.6682133
| At C/5- 6 | 162.6059 | 163.8412 | 162.7598 | 163.069 | 0.549647
| At C/5 | 162.1617 | 162.8143 | 162.3873 | 162.4544 | 0.2706414
| At C/5 | 155.5518 | 156.3161 | 155.8386 | 155.9022 | 0.3152736
| At C/5 | 149.6479 | 150.6133 | 149.9719 | 150.0777 | 0.4011555
| At C/5 | 132.6147 | 133.1857 | 132.7985 | 132.8663 | 0.2379967
| At C/5 | 128.0539 | 129.9957 | 127.9882 | 128.6793 | 0.9312412
Gravimetric Discharge Capacity (mAh/g) | At C/20 | 159.3911 | 168.7209 | 166.9356 | 165.0159 | 4.043517
| At C/5- 1 | 156.2969 | 161.9296 | 159.7577 | 159.3281 | 2.319508
| At C/5- 2 | 158.7563 | 162.1347 | 160.4085 | 160.4332 | 1.379345
| At C/5- 3 | 160.0919 | 161.8387 | 160.8934 | 160.9413 | 0.7139343
| At C/5- 4 | 160.787 | 162.2501 | 161.0327 | 161.3566 | 0.6396918
| At C/5- 5 | 161.214 | 162.2457 | 161.6633 | 161.7077 | 0.4223466
| At C/5- 6 | 162.176 | 162.9368 | 162.6049 | 162.5726 | 0.311448
| At C/2 | 154.7446 | 155.5137 | 155.4485 | 155.2356 | 0.3481916
| At C | 149.0915 | 150.0365 | 149.6416 | 149.5899 | 0.3875014
| At 2C | 142.2255 | 143.4391 | 142.4177 | 142.6941 | 0.5325957
| At 5C | 127.4278 | 129.3689 | 127.7256 | 128.1741 | 0.8535764
| At 10C | 78.09732 | 91.76618 | 84.99008 | 84.95119 | 5.580356
| Rate charge 5C:0.2C | 0.7857377 | 0.7939822 | 0.7854963 | 0.7884054 | 0.003944614
| First cycle loss (%) | 8.704483 | 26.03913 | 8.179005 | 14.30754 | 8.298262
| Volume for Normalisation: (cm3) | 0.0067059096 | 0.0063620168 | 0.0063620168 | 0.006476648 | 0.0001621126
Volumetric Charge Capacity (mAh/cm3) | At C/20 | 518.0441 | 694.4649 | 558.1072 | 590.2054 | 75.51508
| At C/5- 1 | 489.4112 | 518.1947 | 516.0536 | 507.8865 | 13.09322
| At C/5- 2 | 471.4048 | 495.396 | 491.781 | 486.1939 | 10.56114
| At C/5- 3 | 475.4784 | 495.6742 | 493.7909 | 488.3145 | 9.109029
| At C/5- 4 | 477.7002 | 494.7404 | 495.0933 | 489.178 | 8.11728
| At C/5- 5 | 479.1281 | 495.8356 | 495.5967 | 490.1868 | 7.8203
| At C/5- 6 | 482.4901 | 498.7772 | 499.6406 | 493.636 | 7.889175
| At C/5 | 481.172 | 495.6512 | 498.4972 | 491.7735 | 7.585869
| At C/5 | 461.5588 | 475.8689 | 478.3939 | 471.9405 | 7.412995
| At C/5 | 444.0405 | 458.5078 | 460.3844 | 454.3109 | 7.30254
| At C/5 | 393.499 | 405.4536 | 407.6654 | 402.206 | 6.222606
| At C/5 | 379.9661 | 395.7423 | 392.8986 | 389.5357 | 6.865545
Volumetric Discharge Capacity (mAh/cm3) | At C/20 | 472.9511 | 513.6323 | 512.4596 | 499.681 | 18.90695
| At C/5- 1 | 463.7698 | 492.9577 | 490.4249 | 482.3841 | 13.20289
| At C/5- 2 | 471.0673 | 493.5822 | 492.4226 | 485.6907 | 10.35113
| At C/5- 3 | 475.0304 | 492.681 | 493.9111 | 487.2075 | 8.62516
| At C/5- 4 | 477.093 | 493.9334 | 494.3387 | 488.455 | 8.03584
| At C/5- 5 | 478.3599 | 493.92 | 496.2746 | 489.5182 | 7.948423
| At C/5- 6 | 481.2144 | 496.024 | 499.1652 | 492.1346 | 7.827474
| At C/2 | 459.1638 | 473.426 | 477.1963 | 469.9287 | 7.766024
| At C | 442.3898 | 456.7519 | 459.3703 | 452.8373 | 7.464471
| At 2C | 422.0167 | 436.6677 | 437.1945 | 431.9596 | 7.034028
| At 5C | 378.1083 | 393.8342 | 392.0924 | 388.0117 | 7.038748
| At 10C | 231.7332 | 279.3612 | 260.9029 | 257.3324 | 19.6073
Data for input info | CellID | DD038 | DD039 | DD040
| ActiveMass_g | 0.019898016 | 0.019367712 | 0.019530144 | 0.019598624 | 0.0002218449
Group
| ChargingCrate | 0.05 | 0.05 | 0.05
| FormationCycles | 1 | 1 | 1
| Thickness_um | 39 | 37 | 37 | 37.66667 | 0.942809
| Area_cm2 | 1.719464 | 1.719464 | 1.719464 | 1.719464 | 0
| CoatWeight_GSM | 120.544 | 117.3313 | 118.3154 | 118.7302 | 1.343956
| Porosity_% | 30.66687 | 28.86682 | 28.27025 | 29.26798 | 1.018709
| Calender temperature_oC | 120 | 120 | 120 | 120 | 0
Cycling | Capacity at C/10 (cycle 0) | 3.33 | 3.23 | 3.28 | 3.28 | 0.04082483
| Capacity at C/2 (cycle 1) | 3.1 | 3.01 | 3.05 | 3.053333 | 0.03681787
| Capacity at C/2 (cycle 50) | 3.04 | 2.9 | 2.99 | 2.976667 | 0.05792716
| Capacity at C/10 (cycle 51) | 3.27 | 3.12 | 3.21 | 3.2 | 0.06164414

## Group7
Electrode and cell details | Cathode cell ID | DD004 | DD005 | DD006 | Mean | Standard deviation
| Electrolyte type | Solvionic 1M LiPF6 in EC/EMC 3/7 v/v + 1 wt% VC | Solvionic 1M LiPF6 in EC/EMC 3/7 v/v + 1 wt% VC | Solvionic 1M LiPF6 in EC/EMC 3/7 v/v + 1 wt% VC
| Electrolyte volume (ul) | 80 | 80 | 80
| Separator type | H1609, 16 mm | H1609, 16 mm | H1609, 16 mm
| Crimping pressure (Tons) | 0.9 | 0.95 | 0.9
| Spacers total thickness (mm) | 2 x 0.5 | 2 x 0.5 | 2 x 0.5
| Soaking time (h) | 12 | 12 | 12
| Cathode coating ID | L_145_P_1 | L_145_P_3 | L_145_P_2
| Active material | NMC622 (BASF) | NMC622 (BASF) | NMC622 (BASF)
| Dry composition (%) | 96 | 96 | 96
| Capacity of active -powder form (mAh/g) | 165 | 165 | 165
| Total mass (g) | 0.0265048 | 0.0262674 | 0.0264839 | 0.0264187 | 0.000107325
| Total thickness (um) | 59 | 59 | 60 | 59.33333 | 0.4714045
| Bare Al foil mass (g) | 0.00557 | 0.00557 | 0.00557 | 0.00557 | 8.673617e-19
| Al foil thickness (um) | 13 | 13 | 13 | 13 | 0
| Area (cm2) | 1.719464 | 1.719464 | 1.719464 | 1.719464 | 0
| Theoretical density at 0% porosity (g/cm3) | 4.458 | 4.458 | 4.458 | 4.458 | 0
| Coating mass (g) | 0.0209348 | 0.0206974 | 0.0209139 | 0.0208487 | 0.000107325
| Expected capacity (mAh) | 3.31607232 | 3.27846816 | 3.31276176 | 3.30243408 | 0.01700027
| Expected areal capacity (mAh/cm2) | 1.92855 | 1.90668 | 1.926625 | 1.920618 | 0.009886961
| Coating thickness (um) | 46 | 46 | 47 | 46.33333 | 0.4714045
| Coating weight (g/m2) | 121.7519 | 120.3712 | 121.6303 | 121.2512 | 0.6241768
| Density (g/cm3) | 2.64678 | 2.616766 | 2.58788 | 2.617142 | 0.02404755
| Porosity (%) | 40.62853 | 41.3018 | 41.94976 | 41.29336 | 0.5394247
| Active material mass (g) | 0.020097408 | 0.019869504 | 0.020077344 | 0.020014752 | 0.000103032
| Testing procedure | NEX_CAT_half_dec_21 | NEX_CAT_half_dec_21 | NEX_CAT_half_dec_21
| Testing equipment | BCS3 | BCS3 | BCS3
| Channel | E1 | C1 | C2
| V after assembly (V) | 3.258 | 1.845 | 1.896
Capacity Charge (mAh) | At C/20 | 3.670149 | 3.66685 | 3.896808 | 3.744603 | 0.1076339
| At C/5- 1 | 3.336516 | 3.28901 | 3.992446 | 3.539324 | 0.3209922
| At C/5- 2 | 3.183356 | 3.137074 | 3.742365 | 3.354265 | 0.2750778
| At C/5- 3 | 3.193878 | 3.148698 | 3.59602 | 3.312865 | 0.2010682
| At C/5- 4 | 3.202224 | 3.157744 | 3.193486 | 3.184485 | 0.01924242
| At C/5- 5 | 3.209503 | 3.16556 | 3.20204 | 3.192368 | 0.0191994
| At C/5- 6 | 3.233633 | 3.191048 | 3.225671 | 3.216784 | 0.018486
| At C/5 | 3.221797 | 3.178772 | 3.250048 | 3.216872 | 0.02930599
| At C/5 | 3.08884 | 3.044733 | 3.08312 | 3.072231 | 0.01958401
| At C/5 | 2.968303 | 2.921222 | 2.964377 | 2.951301 | 0.02132901
| At C/5 | 2.638556 | 2.604893 | 2.675492 | 2.639647 | 0.02883217
| At C/5 | 2.261008 | 2.15697 | 2.281839 | 2.233272 | 0.05462
Capacity Discharge (mAh) | At C/20 | 3.326113 | 3.275887 | 3.151534 | 3.251178 | 0.07338171
| At C/5- 1 | 3.176246 | 3.128539 | 2.965565 | 3.090117 | 0.09019908
| At C/5- 2 | 3.18654 | 3.140547 | 2.947629 | 3.091572 | 0.1035008
| At C/5- 3 | 3.195298 | 3.150361 | 3.02704 | 3.124233 | 0.07113224
| At C/5- 4 | 3.202774 | 3.15838 | 3.193749 | 3.184968 | 0.01915805
| At C/5- 5 | 3.209103 | 3.165021 | 3.200967 | 3.191697 | 0.01915312
| At C/5- 6 | 3.231542 | 3.188767 | 3.223026 | 3.214445 | 0.01848686
| At C/2 | 3.08457 | 3.036869 | 3.070192 | 3.063877 | 0.01997944
| At C | 2.96429 | 2.914738 | 2.958125 | 2.945717 | 0.02205004
| At 2C | 2.802139 | 2.738415 | 2.797553 | 2.779369 | 0.02901918
| At 5C | 2.25902 | 2.152368 | 2.220116 | 2.210501 | 0.04406812
| At 10C | 0.5924594 | 0.6336534 | 0.6189634 | 0.6150254 | 0.01704637
ASI Charge (Ohm cm2) | 90% | 67.60294 | 55.13552 | 57.40842 | 60.04896 | 5.42147
| 80% | 69.22059 | 56.44446 | 59.11475 | 61.59327 | 5.502402
| 70% | 71.34796 | 58.05409 | 61.73655 | 63.71287 | 5.60423
| 60% | 74.66025 | 60.79277 | 66.05486 | 67.16929 | 5.715954
| 50% | 80.98085 | 65.61062 | 74.02852 | 73.54 | 6.284372
| 40% | 92.24647 | 75.72913 | 91.06602 | 86.34721 | 7.523563
| 30% | 114.867 | 111.1196 | 123.1196 | 116.3687 | 5.012709
| 20% | 153.5034 | 134.9007 | 134.7214 | 141.0419 | 8.811969
| 10% | 162.4928 | 141.015 | 143.5068 | 149.0049 | 9.591529
| 50% | 72.10992 | 56.89563 | 59.01326 | 62.67294 | 6.728726
| 20% | 102.3951 | 91.37487 | 109.3157 | 101.0285 | 7.38777
ASI Discharge (Ohm cm2) | 90% | 69.6092 | 56.87053 | 59.2391 | 61.90628 | 5.531957
| 80% | 71.57718 | 58.24727 | 61.0024 | 63.60895 | 5.745561
| 70% | 74.22289 | 60.20818 | 63.98745 | 66.13951 | 5.920388
| 60% | 78.58695 | 63.29693 | 68.9663 | 70.28339 | 6.31122
| 50% | 85.90539 | 68.66951 | 77.9138 | 77.49623 | 7.042712
| 40% | 98.93441 | 79.2876 | 95.80927 | 91.34376 | 8.619932
| 30% | 124.966 | 112.6791 | 124.1492 | 120.5981 | 5.609485
| 20% | 163.5678 | 136.9849 | 136.793 | 145.7819 | 12.57677
| 10% | 237.2012 | 208.5835 | 209.7807 | 218.5218 | 13.21736
| 50% | 74.8284 | 58.68417 | 60.96733 | 64.82663 | 7.133477
| 20% | 117.3663 | 105.0162 | 124.3753 | 115.5859 | 8.002934
| Mass for Normalisation: active material mass (g) | 0.020097408 | 0.019869504 | 0.020077344 | 0.020014752 | 0.000103032
Gravimetric Charge Capacity (mAh/g) | At C/20 | 182.618 | 184.5467 | 194.0898 | 187.0848 | 5.015457
| At C/5- 1 | 166.0172 | 165.5305 | 198.8533 | 176.8003 | 15.59505
| At C/5- 2 | 158.3963 | 157.8838 | 186.3974 | 167.5592 | 13.32227
| At C/5- 3 | 158.9199 | 158.4689 | 179.1083 | 165.499 | 9.624986
| At C/5- 4 | 159.3352 | 158.9241 | 159.0592 | 159.1062 | 0.1710696
| At C/5- 5 | 159.6974 | 159.3175 | 159.4853 | 159.5 | 0.1554314
| At C/5- 6 | 160.898 | 160.6003 | 160.6622 | 160.7202 | 0.1282688
| At C/5 | 160.3091 | 159.9825 | 161.8764 | 160.7226 | 0.8266572
| At C/5 | 153.6935 | 153.2365 | 153.5621 | 153.4974 | 0.1921113
| At C/5 | 147.6958 | 147.0204 | 147.6478 | 147.4547 | 0.3077181
| At C/5 | 131.2884 | 131.1 | 133.2592 | 131.8825 | 0.9765014
| At C/5 | 112.5025 | 108.5568 | 113.6524 | 111.5706 | 2.18215
Gravimetric Discharge Capacity (mAh/g) | At C/20 | 165.4996 | 164.8701 | 156.9697 | 162.4465 | 3.881185
| At C/5- 1 | 158.0426 | 157.4543 | 147.707 | 154.4013 | 4.739649
| At C/5- 2 | 158.5548 | 158.0587 | 146.8137 | 154.4757 | 5.421663
| At C/5- 3 | 158.9906 | 158.5526 | 150.769 | 156.104 | 3.776705
| At C/5- 4 | 159.3625 | 158.9561 | 159.0723 | 159.1303 | 0.1709102
| At C/5- 5 | 159.6774 | 159.2904 | 159.4318 | 159.4665 | 0.1599176
| At C/5- 6 | 160.794 | 160.4855 | 160.5305 | 160.6033 | 0.136059
| At C/2 | 153.481 | 152.8407 | 152.9183 | 153.08 | 0.2853239
| At C | 147.4961 | 146.694 | 147.3364 | 147.1755 | 0.3466574
| At 2C | 139.4279 | 137.82 | 139.3388 | 138.8622 | 0.7378564
| At 5C | 112.4035 | 108.3252 | 110.5782 | 110.4356 | 1.668029
| At 10C | 29.47939 | 31.89075 | 30.82895 | 30.73303 | 0.986767
| Rate charge 5C:0.2C | 0.6990533 | 0.6749843 | 0.6888296 | 0.6876224 | 0.009863107
| First cycle loss (%) | 9.373914 | 10.66209 | 19.12524 | 13.05375 | 4.325281
| Volume for Normalisation: (cm3) | 0.0079095344 | 0.0079095344 | 0.0080814808 | 0.00796685 | 8.105631e-05
Volumetric Charge Capacity (mAh/cm3) | At C/20 | 464.0158 | 463.5988 | 482.1899 | 469.9348 | 8.667289
| At C/5- 1 | 421.8347 | 415.8285 | 494.0241 | 443.8957 | 35.53079
| At C/5- 2 | 402.4707 | 396.6193 | 463.0791 | 420.723 | 30.04538
| At C/5- 3 | 403.801 | 398.0889 | 444.9704 | 415.6201 | 20.88438
| At C/5- 4 | 404.8562 | 399.2325 | 395.161 | 399.7499 | 3.974913
| At C/5- 5 | 405.7765 | 400.2208 | 396.2195 | 400.7389 | 3.91879
| At C/5- 6 | 408.8272 | 403.4433 | 399.1435 | 403.8047 | 3.961618
| At C/5 | 407.3308 | 401.8912 | 402.16 | 403.794 | 2.503297
| At C/5 | 390.5211 | 384.9446 | 381.5043 | 385.6567 | 3.715377
| At C/5 | 375.2817 | 369.3292 | 366.8111 | 370.474 | 3.551581
| At C/5 | 333.5918 | 329.3358 | 331.0645 | 331.3307 | 1.747662
| At C/5 | 285.8585 | 272.705 | 282.3541 | 280.3059 | 5.561761
Volumetric Discharge Capacity (mAh/cm3) | At C/20 | 420.5194 | 414.1694 | 389.9699 | 408.2196 | 13.16228
| At C/5- 1 | 401.5718 | 395.5403 | 366.9581 | 388.0234 | 15.09754
| At C/5- 2 | 402.8733 | 397.0584 | 364.7387 | 388.2235 | 16.77508
| At C/5- 3 | 403.9806 | 398.2992 | 374.5651 | 392.2816 | 12.7404
| At C/5- 4 | 404.9257 | 399.313 | 395.1935 | 399.8107 | 3.988711
| At C/5- 5 | 405.7259 | 400.1526 | 396.0867 | 400.6551 | 3.951163
| At C/5- 6 | 408.5628 | 403.1548 | 398.8162 | 403.5113 | 3.987019
| At C/2 | 389.9813 | 383.9504 | 379.9047 | 384.6121 | 4.140278
| At C | 374.7743 | 368.5094 | 366.0374 | 369.7737 | 3.677127
| At 2C | 354.2736 | 346.217 | 346.1683 | 348.8863 | 3.809435
| At 5C | 285.6072 | 272.1232 | 274.7164 | 277.4823 | 5.841913
| At 10C | 74.90446 | 80.11261 | 76.59034 | 77.20247 | 2.169828
Data for input info | CellID | DD004 | DD005 | DD006
| ActiveMass_g | 0.020097408 | 0.019869504 | 0.020077344 | 0.020014752 | 0.000103032
Group
| ChargingCrate | 0.05 | 0.05 | 0.05
| FormationCycles | 1 | 1 | 1
| Thickness_um | 46 | 46 | 47 | 46.33333 | 0.4714045
| Area_cm2 | 1.719464 | 1.719464 | 1.719464 | 1.719464 | 0
| CoatWeight_GSM | 121.7519 | 120.3712 | 121.6303 | 121.2512 | 0.6241768
| Porosity_% | 40.62853 | 41.3018 | 41.94976 | 41.29336 | 0.5394247
| Calender temperature_oC | 145 | 145 | 145 | 145 | 0
Cycling | Capacity at C/10 (cycle 0) | 3.343772 | 3.300644 | 3.25189 | 3.298769 | 0.03753407
| Capacity at C/2 (cycle 1) | 3.100909 | 3.056924 | 3.10041 | 3.086081 | 0.0206181
| Capacity at C/2 (cycle 50) | 3.04054 | 3.006973 | 3.04956 | 3.032358 | 0.01832319
| Capacity at C/10 (cycle 51) | 3.282601 | 3.2383 | 3.280642 | 3.267181 | 0.02043771

## Group8
Electrode and cell details | Cathode cell ID | DD041 | DD042 | DD043 | Mean | Standard deviation
| Electrolyte type | Solvionic 1M LiPF6 in EC/EMC 3/7 v/v + 1 wt% VC | Solvionic 1M LiPF6 in EC/EMC 3/7 v/v + 1 wt% VC | Solvionic 1M LiPF6 in EC/EMC 3/7 v/v + 1 wt% VC
| Electrolyte volume (ul) | 80 | 80 | 80
| Separator type | H1609, 16 mm | H1609, 16 mm | H1609, 16 mm
| Crimping pressure (Tons) | 0.95 | 0.95 | 0.9
| Spacers total thickness (mm) | 2 x 0.5 | 2 x 0.5 | 2 x 0.5
| Soaking time (h) | 12 | 12 | 12
| Cathode coating ID | L_145_M_1 | L_145_M_7 | L_145_M_9
| Active material | NMC622 (BASF) | NMC622 (BASF) | NMC622 (BASF)
| Dry composition (%) | 96 | 96 | 96
| Capacity of active -powder form (mAh/g) | 165 | 165 | 165
| Total mass (g) | 0.0261574 | 0.0263543 | 0.0264317 | 0.02631447 | 0.0001154705
| Total thickness (um) | 54 | 54 | 54 | 54 | 0
| Bare Al foil mass (g) | 0.00557 | 0.00557 | 0.00557 | 0.00557 | 8.673617e-19
| Al foil thickness (um) | 13 | 13 | 13 | 13 | 0
| Area (cm2) | 1.719464 | 1.719464 | 1.719464 | 1.719464 | 0
| Theoretical density at 0% porosity (g/cm3) | 4.458 | 4.458 | 4.458 | 4.458 | 0
| Coating mass (g) | 0.0205874 | 0.0207843 | 0.0208617 | 0.02074447 | 0.0001154705
| Expected capacity (mAh) | 3.26104416 | 3.29223312 | 3.30449328 | 3.28592352 | 0.01829052
| Expected areal capacity (mAh/cm2) | 1.896547 | 1.914686 | 1.921816 | 1.911016 | 0.01063734
| Coating thickness (um) | 41 | 41 | 41 | 41 | 0
| Coating weight (g/m2) | 119.7315 | 120.8766 | 121.3268 | 120.645 | 0.6715492
| Density (g/cm3) | 2.92028 | 2.94821 | 2.959189 | 2.94256 | 0.01637925
| Porosity (%) | 34.49349 | 33.86697 | 33.6207 | 33.99372 | 0.3674125
| Active material mass (g) | 0.019763904 | 0.019952928 | 0.020027232 | 0.019914688 | 0.0001108516
| Testing procedure | NEX_CAT_half_dec_21 | NEX_CAT_half_dec_21 | NEX_CAT_half_dec_21
| Testing equipment | BCS7 | BCS7 | BCS7
| Channel | D6 | D7 | D8
| V after assembly (V) | 3.293 | 0.808 | 3.299
Capacity Charge (mAh) | At C/20 | 3.61768834 | 3.64390684 | 3.60218292 | 3.621259 | 0.01721986
| At C/5- 1 | 3.2888005 | 3.33025229 | 3.35044916 | 3.323167 | 0.02566173
| At C/5- 2 | 3.129772 | 3.17028726 | 3.19208176 | 3.164047 | 0.02581772
| At C/5- 3 | 3.14798052 | 3.18335779 | 3.20788243 | 3.17974 | 0.02458827
| At C/5- 4 | 3.15998662 | 3.19285041 | 3.21947174 | 3.19076959 | 0.02432923
| At C/5- 5 | 3.16404079 | 3.20297352 | 3.22626315 | 3.197759 | 0.02566837
| At C/5- 6 | 3.19417705 | 3.22433206 | 3.25053551 | 3.223015 | 0.02302709
| At C/5 | 3.18963554 | 3.21836133 | 3.24530104 | 3.21776597 | 0.02272924
| At C/5 | 3.05862337 | 3.08585409 | 3.11303582 | 3.08583776 | 0.02221379
| At C/5 | 2.94202752 | 2.96761171 | 2.99739996 | 2.969013 | 0.02262741
| At C/5 | 2.60720781 | 2.63132697 | 2.65414119 | 2.63089199 | 0.01916294
| At C/5 | 2.44570778 | 2.53498911 | 2.5513302 | 2.510676 | 0.04642112
Capacity Discharge (mAh) | At C/20 | 3.26807645 | 3.30485317 | 3.28627768 | 3.286402 | 0.01501429
| At C/5- 1 | 3.11949253 | 3.16003598 | 3.1833202 | 3.154283 | 0.02637317
| At C/5- 2 | 3.13723852 | 3.17324818 | 3.2004493 | 3.170312 | 0.02588908
| At C/5- 3 | 3.15031078 | 3.18311574 | 3.21315801 | 3.182195 | 0.02566554
| At C/5- 4 | 3.1542094 | 3.19338527 | 3.21894793 | 3.188848 | 0.02662346
| At C/5- 5 | 3.17074091 | 3.20150646 | 3.2307668 | 3.201005 | 0.02450804
| At C/5- 6 | 3.19182854 | 3.22005641 | 3.25017002 | 3.22068499 | 0.02382196
| At C/2 | 3.04655986 | 3.07641423 | 3.10818681 | 3.077054 | 0.02516316
| At C | 2.93335262 | 2.96033752 | 2.99303539 | 2.962242 | 0.02440257
| At 2C | 2.78317735 | 2.82214911 | 2.84889427 | 2.818074 | 0.02698315
| At 5C | 2.43712538 | 2.52846061 | 2.54887917 | 2.50482172 | 0.04858892
| At 10C | 1.59621219 | 1.76175386 | 1.71789105 | 1.691952 | 0.07002677
ASI Charge (Ohm cm2) | 90% | 23.8813261 | 17.2890009 | 19.6497415 | 20.27336 | 2.727191
| 80% | 25.0534046 | 17.9710546 | 20.5739972 | 21.19949 | 2.92499
| 70% | 26.5716947 | 18.691288 | 21.9097679 | 22.39092 | 3.235102
| 60% | 29.1144147 | 19.7803458 | 23.9583136 | 24.28436 | 3.817586
| 50% | 33.9178594 | 21.8116067 | 27.7778252 | 27.83576 | 4.942527
| 40% | 44.5240545 | 25.9960407 | 36.0106424 | 35.51025 | 7.572301
| 30% | 65.4365871 | 35.8130984 | 56.5075944 | 52.58576 | 12.40761
| 20% | 76.3506047 | 51.5339909 | 72.7731411 | 66.88591 | 10.95325
| 10% | 84.838634 | 66.5027633 | 80.5861788 | 77.30919 | 7.836029
| 50% | 21.1875789 | 14.5372822 | 16.6501235 | 17.4583282 | 2.774468
| 20% | 54.2917396 | 34.2310414 | 38.6900929 | 42.4042913 | 8.600556
ASI Discharge (Ohm cm2) | 90% | 24.3083972 | 17.5221118 | 19.9444795 | 20.59166 | 2.80803
| 80% | 25.3681471 | 18.2444772 | 20.9182277 | 21.510284 | 2.938204
| 70% | 27.0102645 | 19.0521536 | 22.2162481 | 22.7595554 | 3.27152
| 60% | 29.8142756 | 20.0092543 | 24.4018247 | 24.74178 | 4.010095
| 50% | 34.8619865 | 22.1364052 | 28.4437827 | 28.4807248 | 5.195262
| 40% | 45.6712759 | 26.4967729 | 36.8843188 | 36.3507892 | 7.837044
| 30% | 63.6030793 | 36.3645721 | 55.0449416 | 51.67086 | 11.37314
| 20% | 74.0177955 | 53.9950734 | 69.5151791 | 65.84268 | 8.57682
| 10% | 135.459631 | 121.945517 | 128.935849 | 128.7803 | 5.51821
| 50% | 21.3022476 | 14.4921766 | 16.6703038 | 17.48824 | 2.839722
| 20% | 63.1785192 | 39.8445544 | 45.1225705 | 49.38188 | 9.990822
| Mass for Normalisation: active material mass (g) | 0.019763904 | 0.019952928 | 0.020027232 | 0.019914688 | 0.0001108516
Gravimetric Charge Capacity (mAh/g) | At C/20 | 183.0452 | 182.6252 | 179.8642 | 181.8449 | 1.410982
| At C/5- 1 | 166.4044 | 166.9054 | 167.2947 | 166.8682 | 0.3644072
| At C/5- 2 | 158.358 | 158.8883 | 159.3871 | 158.8778 | 0.4201871
| At C/5- 3 | 159.2793 | 159.5434 | 160.176 | 159.6662 | 0.3762565
| At C/5- 4 | 159.8868 | 160.0191 | 160.7547 | 160.2202 | 0.3817936
| At C/5- 5 | 160.0919 | 160.5265 | 161.0938 | 160.5707 | 0.4102266
| At C/5- 6 | 161.6167 | 161.5969 | 162.3058 | 161.8398 | 0.329591
| At C/5 | 161.3869 | 161.2977 | 162.0444 | 161.5763 | 0.3329738
| At C/5 | 154.7581 | 154.6567 | 155.4401 | 154.9516 | 0.3478972
| At C/5 | 148.8586 | 148.7306 | 149.6662 | 149.0852 | 0.4141768
| At C/5 | 131.9177 | 131.8767 | 132.5266 | 132.107 | 0.2971806
| At C/5 | 123.7462 | 127.0485 | 127.3931 | 126.0626 | 1.643961
Gravimetric Discharge Capacity (mAh/g) | At C/20 | 165.3558 | 165.6325 | 164.0905 | 165.0263 | 0.6712792
| At C/5- 1 | 157.8379 | 158.3745 | 158.9496 | 158.3873 | 0.4539451
| At C/5- 2 | 158.7358 | 159.0367 | 159.8049 | 159.1925 | 0.4501382
| At C/5- 3 | 159.3972 | 159.5313 | 160.4394 | 159.7893 | 0.4629702
| At C/5- 4 | 159.5945 | 160.0459 | 160.7285 | 160.123 | 0.4661869
| At C/5- 5 | 160.4309 | 160.453 | 161.3187 | 160.7342 | 0.4134048
| At C/5- 6 | 161.4979 | 161.3827 | 162.2875 | 161.7227 | 0.4021658
| At C/2 | 154.1477 | 154.1836 | 155.198 | 154.5098 | 0.4868924
| At C | 148.4197 | 148.3661 | 149.4483 | 148.7447 | 0.4980006
| At 2C | 140.8212 | 141.4403 | 142.251 | 141.5042 | 0.5854532
| At 5C | 123.3119 | 126.7213 | 127.2707 | 125.768 | 1.751093
| At 10C | 80.76401 | 88.29551 | 85.77776 | 84.94576 | 3.130497
| Rate charge 5C:0.2C | 0.7635515 | 0.7852225 | 0.7842295 | 0.7776678 | 0.009989984
| First cycle loss (%) | 9.663958 | 9.304674 | 8.769828 | 9.246154 | 0.3673652
| Volume for Normalisation: (cm3) | 0.0070498024 | 0.0070498024 | 0.0070498024 | 0.0070498024 | 0
Volumetric Charge Capacity (mAh/cm3) | At C/20 | 513.1617 | 516.8807 | 510.9623 | 513.6682 | 2.442602
| At C/5- 1 | 466.5096 | 472.3895 | 475.2543 | 471.3845 | 3.640064
| At C/5- 2 | 443.9517 | 449.6987 | 452.7902 | 448.8136 | 3.662191
| At C/5- 3 | 446.5346 | 451.5528 | 455.0315 | 451.0396 | 3.487796
| At C/5- 4 | 448.2376 | 452.8993 | 456.6755 | 452.6041 | 3.451052
| At C/5- 5 | 448.8127 | 454.3352 | 457.6388 | 453.5956 | 3.641005
| At C/5- 6 | 453.0875 | 457.3649 | 461.0818 | 457.178 | 3.266345
| At C/5 | 452.4433 | 456.5179 | 460.3393 | 456.4335 | 3.224097
| At C/5 | 433.8594 | 437.7221 | 441.5777 | 437.7198 | 3.150981
| At C/5 | 417.3206 | 420.9496 | 425.175 | 421.1484 | 3.209652
| At C/5 | 369.8271 | 373.2483 | 376.4845 | 373.1866 | 2.718224
| At C/5 | 346.9186 | 359.583 | 361.901 | 356.1342 | 6.58474
Volumetric Discharge Capacity (mAh/cm3) | At C/20 | 463.5699 | 468.7866 | 466.1517 | 466.1694 | 2.129747
| At C/5- 1 | 442.4936 | 448.2446 | 451.5474 | 447.4286 | 3.74098
| At C/5- 2 | 445.0108 | 450.1187 | 453.9772 | 449.7022 | 3.672313
| At C/5- 3 | 446.8651 | 451.5184 | 455.7799 | 451.3878 | 3.640604
| At C/5- 4 | 447.4181 | 452.9751 | 456.6012 | 452.3315 | 3.776483
| At C/5- 5 | 449.7631 | 454.1271 | 458.2776 | 454.0559 | 3.476414
| At C/5- 6 | 452.7543 | 456.7584 | 461.0299 | 456.8476 | 3.379096
| At C/2 | 432.1483 | 436.383 | 440.8899 | 436.4737 | 3.569342
| At C | 416.09 | 419.9178 | 424.5559 | 420.1879 | 3.461454
| At 2C | 394.788 | 400.3161 | 404.1098 | 399.738 | 3.827505
| At 5C | 345.7012 | 358.6569 | 361.5533 | 355.3038 | 6.892239
| At 10C | 226.4194 | 249.9012 | 243.6793 | 240 | 9.933153
Data for input info | CellID | DD041 | DD042 | DD043
| ActiveMass_g | 0.019763904 | 0.019952928 | 0.020027232 | 0.019914688 | 0.0001108516
Group
| ChargingCrate | 0.05 | 0.05 | 0.05
| FormationCycles | 1 | 1 | 1
| Thickness_um | 41 | 41 | 41 | 41 | 0
| Area_cm2 | 1.719464 | 1.719464 | 1.719464 | 1.719464 | 0
| CoatWeight_GSM | 119.7315 | 120.8766 | 121.3268 | 120.645 | 0.6715492
| Porosity_% | 34.49349 | 33.86697 | 33.6207 | 33.99372 | 0.3674125
| Calender temperature_oC | 145 | 145 | 145 | 145 | 0
Cycling | Capacity at C/10 (cycle 0) | 3.31 | 3.34 | 3.36 | 3.336667 | 0.02054805
| Capacity at C/2 (cycle 1) | 3.07 | 3.1 | 3.13 | 3.1 | 0.0244949
| Capacity at C/2 (cycle 50) | 3.02 | 3.06 | 3.08 | 3.053333 | 0.02494438
| Capacity at C/10 (cycle 51) | 3.26 | 3.29 | 3.31 | 3.286667 | 0.02054805

## Group9
Electrode and cell details | Cathode cell ID | DD023 | DD024 | DD025 | Mean | Standard deviation
| Electrolyte type | Solvionic 1M LiPF6 in EC/EMC 3/7 v/v + 1 wt% VC | Solvionic 1M LiPF6 in EC/EMC 3/7 v/v + 1 wt% VC | Solvionic 1M LiPF6 in EC/EMC 3/7 v/v + 1 wt% VC
| Electrolyte volume (ul) | 80 | 80 | 80
| Separator type | H1609, 16 mm | H1609, 16 mm | H1609, 16 mm
| Crimping pressure (Tons) | 0.9 | 0.9 | 0.9
| Spacers total thickness (mm) | 2 x 0.5 | 2 x 0.5 | 2 x 0.5
| Soaking time (h) | 12 | 12 | 12
| Cathode coating ID | L_145_D_3 | L_145_D_8 | L_145_D_9
| Active material | NMC622 (BASF) | NMC622 (BASF) | NMC622 (BASF)
| Dry composition (%) | 96 | 96 | 96
| Capacity of active -powder form (mAh/g) | 165 | 165 | 165
| Total mass (g) | 0.0267304 | 0.026914 | 0.0264021 | 0.02668217 | 0.0002117471
| Total thickness (um) | 52 | 52 | 51 | 51.66667 | 0.4714045
| Bare Al foil mass (g) | 0.00557 | 0.00557 | 0.00557 | 0.00557 | 8.673617e-19
| Al foil thickness (um) | 13 | 13 | 13 | 13 | 0
| Area (cm2) | 1.719464 | 1.719464 | 1.719464 | 1.719464 | 0
| Theoretical density at 0% porosity (g/cm3) | 4.458 | 4.458 | 4.458 | 4.458 | 0
| Coating mass (g) | 0.0211604 | 0.021344 | 0.0208321 | 0.02111217 | 0.0002117471
| Expected capacity (mAh) | 3.35180736 | 3.3808896 | 3.29980464 | 3.3441672 | 0.03354074
| Expected areal capacity (mAh/cm2) | 1.949333 | 1.966246 | 1.919089 | 1.944889 | 0.01950651
| Coating thickness (um) | 39 | 39 | 38 | 38.66667 | 0.4714045
| Coating weight (g/m2) | 123.0639 | 124.1317 | 121.1546 | 122.7834 | 1.231471
| Density (g/cm3) | 3.155485 | 3.182864 | 3.188279 | 3.175543 | 0.01435412
| Porosity (%) | 29.21746 | 28.60331 | 28.48184 | 28.76754 | 0.3219856
| Active material mass (g) | 0.020313984 | 0.02049024 | 0.019998816 | 0.02026768 | 0.0002032772
| Testing procedure | NEX_CAT_half_dec_21 | NEX_CAT_half_dec_21 | NEX_CAT_half_dec_21
| Testing equipment | BCS3 | BCS3 | BCS3
| Channel | F7 | E7 | D5
| V after assembly (V) | 3.283 | 3.176 | 3.301
Capacity Charge (mAh) | At C/20 | 3.71285978 | 3.74294257 | 3.71805031 | 3.724618 | 0.01312987
| At C/5- 1 | 3.41054598 | 3.44234194 | 3.34270966 | 3.398533 | 0.0415523
| At C/5- 2 | 3.25082987 | 3.28234671 | 3.18528873 | 3.239488 | 0.04042717
| At C/5- 3 | 3.26364224 | 3.2965468 | 3.19837853 | 3.252856 | 0.04079634
| At C/5- 4 | 3.27313867 | 3.30595437 | 3.20848588 | 3.262526 | 0.04049274
| At C/5- 5 | 3.28090232 | 3.31398206 | 3.21690865 | 3.270598 | 0.04029434
| At C/5- 6 | 3.30076638 | 3.34251408 | 3.23821663 | 3.293832 | 0.04286063
| At C/5 | 3.29406282 | 3.32727469 | 3.25529349 | 3.29221 | 0.02941538
| At C/5 | 3.15742694 | 3.1897591 | 3.09727355 | 3.148153 | 0.03832228
| At C/5 | 3.03914032 | 3.07114554 | 2.97753737 | 3.02927441 | 0.03884692
| At C/5 | 2.69272604 | 2.72005252 | 2.64425123 | 2.685677 | 0.03134464
| At C/5 | 2.57250808 | 2.57129161 | 2.49614778 | 2.546649 | 0.03571332
Capacity Discharge (mAh) | At C/20 | 3.39640312 | 3.42994392 | 3.31619676 | 3.380848 | 0.04772195
| At C/5- 1 | 3.24179418 | 3.27442301 | 3.17985385 | 3.23202368 | 0.03922099
| At C/5- 2 | 3.25447403 | 3.28897576 | 3.1930391 | 3.245496 | 0.03967712
| At C/5- 3 | 3.26452129 | 3.29885281 | 3.20356448 | 3.255646 | 0.03940425
| At C/5- 4 | 3.27257961 | 3.30720173 | 3.21223099 | 3.26400411 | 0.03924296
| At C/5- 5 | 3.27949055 | 3.31425365 | 3.21990717 | 3.271217 | 0.03895854
| At C/5- 6 | 3.29701783 | 3.33196515 | 3.23926297 | 3.289415 | 0.0382254
| At C/2 | 3.1500545 | 3.18628335 | 3.09575323 | 3.14403036 | 0.03720343
| At C | 3.03360835 | 3.0677129 | 2.97613761 | 3.02581962 | 0.03778895
| At 2C | 2.88825706 | 2.92020483 | 2.82623157 | 2.878231 | 0.03901395
| At 5C | 2.56813723 | 2.56993928 | 2.49715235 | 2.545076 | 0.03389533
| At 10C | 1.49395448 | 1.28170316 | 1.44332719 | 1.406328 | 0.09051462
ASI Charge (Ohm cm2) | 90% | 18.0409822 | 16.7870535 | 17.5588292 | 17.4622883 | 0.5164458
| 80% | 18.9346686 | 17.7721321 | 18.3070311 | 18.33794 | 0.4751066
| 70% | 20.285198 | 19.0634395 | 19.5109358 | 19.61986 | 0.5046923
| 60% | 22.7343154 | 21.483544 | 21.5479915 | 21.9219503 | 0.5750311
| 50% | 27.2509533 | 26.5610271 | 25.9564511 | 26.58948 | 0.5288611
| 40% | 38.4495508 | 38.08744 | 36.1281825 | 37.55506 | 1.019726
| 30% | 62.4521108 | 62.1353857 | 60.6549893 | 61.7475 | 0.7832648
| 20% | 69.4146639 | 70.5667089 | 75.7499846 | 71.91045 | 2.755396
| 10% | 74.9155951 | 76.5061604 | 82.0112504 | 77.811 | 3.04018
| 50% | 14.0733666 | 12.9618314 | 14.3544881 | 13.79656 | 0.6012979
| 20% | 32.7130168 | 35.6458577 | 40.2782387 | 36.21237 | 3.114359
ASI Discharge (Ohm cm2) | 90% | 18.3241229 | 17.0189593 | 17.8460052 | 17.7296958 | 0.5391406
| 80% | 19.2031487 | 18.0698569 | 18.5866732 | 18.61989 | 0.4632604
| 70% | 20.5765255 | 19.2889529 | 19.7625012 | 19.8759932 | 0.53174
| 60% | 23.2104783 | 21.8292558 | 21.9078733 | 22.31587 | 0.6333979
| 50% | 28.0759196 | 27.2046811 | 26.631536 | 27.30405 | 0.5938383
| 40% | 40.1329621 | 39.876585 | 37.1539364 | 39.0544945 | 1.347967
| 30% | 63.5889002 | 61.6388084 | 58.7361551 | 61.3212879 | 1.993807
| 20% | 70.5038093 | 69.8488256 | 71.3489968 | 70.56721 | 0.614081
| 10% | 125.719327 | 127.087495 | 133.387612 | 128.731478 | 3.339427
| 50% | 14.099855 | 12.974281 | 14.319517 | 13.79788 | 0.5892394
| 20% | 39.4136218 | 42.9851305 | 48.5649293 | 43.65456 | 3.765874
| Mass for Normalisation: active material mass (g) | 0.020313984 | 0.02049024 | 0.019998816 | 0.02026768 | 0.0002032772
Gravimetric Charge Capacity (mAh/g) | At C/20 | 182.7736 | 182.6695 | 185.9135 | 183.7855 | 1.505304
| At C/5- 1 | 167.8915 | 167.9991 | 167.1454 | 167.6787 | 0.3796444
| At C/5- 2 | 160.0292 | 160.1907 | 159.2739 | 159.8313 | 0.3996166
| At C/5- 3 | 160.6599 | 160.8838 | 159.9284 | 160.4907 | 0.407964
| At C/5- 4 | 161.1274 | 161.3429 | 160.4338 | 160.968 | 0.3878623
| At C/5- 5 | 161.5095 | 161.7347 | 160.855 | 161.3664 | 0.3731327
| At C/5- 6 | 162.4874 | 163.1271 | 161.9204 | 162.5116 | 0.4929375
| At C/5 | 162.1574 | 162.3834 | 162.7743 | 162.4384 | 0.2548353
| At C/5 | 155.4312 | 155.6721 | 154.8728 | 155.3254 | 0.3347705
| At C/5 | 149.6083 | 149.8833 | 148.8857 | 149.4591 | 0.4207298
| At C/5 | 132.5553 | 132.7487 | 132.2204 | 132.5081 | 0.2182416
| At C/5 | 126.6373 | 125.4886 | 124.8148 | 125.6469 | 0.7524131
Gravimetric Discharge Capacity (mAh/g) | At C/20 | 167.1953 | 167.394 | 165.8197 | 166.803 | 0.7000491
| At C/5- 1 | 159.5844 | 159.804 | 159.0021 | 159.4635 | 0.3383568
| At C/5- 2 | 160.2086 | 160.5143 | 159.6614 | 160.1281 | 0.3527969
| At C/5- 3 | 160.7032 | 160.9963 | 160.1877 | 160.6291 | 0.3342389
| At C/5- 4 | 161.0998 | 161.4038 | 160.6211 | 161.0416 | 0.322183
| At C/5- 5 | 161.44 | 161.7479 | 161.0049 | 161.3976 | 0.3048198
| At C/5- 6 | 162.3029 | 162.6123 | 161.9727 | 162.296 | 0.2611478
| At C/2 | 155.0683 | 155.5025 | 154.7968 | 155.1225 | 0.2906296
| At C | 149.336 | 149.7158 | 148.8157 | 149.2892 | 0.3689603
| At 2C | 142.1807 | 142.5169 | 141.3199 | 142.0058 | 0.5040464
| At 5C | 126.4221 | 125.4226 | 124.865 | 125.5699 | 0.6441716
| At 10C | 73.54316 | 62.55189 | 72.17063 | 69.42189 | 4.890036
| Rate charge 5C:0.2C | 0.7789273 | 0.7712984 | 0.7709014 | 0.773709 | 0.003693442
| First cycle loss (%) | 8.523259 | 8.362368 | 10.80818 | 9.231269 | 1.116977
| Volume for Normalisation: (cm3) | 0.0067059096 | 0.0067059096 | 0.0065339632 | 0.006648594 | 8.105631e-05
Volumetric Charge Capacity (mAh/cm3) | At C/20 | 553.6698 | 558.1558 | 569.0345 | 560.2867 | 6.451026
| At C/5- 1 | 508.5881 | 513.3296 | 511.5899 | 511.1692 | 1.958427
| At C/5- 2 | 484.7709 | 489.4708 | 487.4972 | 487.2463 | 1.926895
| At C/5- 3 | 486.6815 | 491.5883 | 489.5005 | 489.2568 | 2.010594
| At C/5- 4 | 488.0976 | 492.9912 | 491.0474 | 490.7121 | 2.011807
| At C/5- 5 | 489.2554 | 494.1883 | 492.3365 | 491.9267 | 2.034597
| At C/5- 6 | 492.2175 | 498.4431 | 495.5976 | 495.4194 | 2.544676
| At C/5 | 491.2179 | 496.1705 | 498.2112 | 495.1999 | 2.936338
| At C/5 | 470.8425 | 475.6639 | 474.0268 | 473.511 | 2.001844
| At C/5 | 453.2033 | 457.976 | 455.7016 | 455.627 | 1.949157
| At C/5 | 401.5452 | 405.6202 | 404.6933 | 403.9529 | 1.74404
| At C/5 | 383.6181 | 383.4367 | 382.0266 | 383.0271 | 0.711331
Volumetric Discharge Capacity (mAh/cm3) | At C/20 | 506.4791 | 511.4808 | 507.5322 | 508.4974 | 2.152959
| At C/5- 1 | 483.4235 | 488.2892 | 486.6654 | 486.126 | 2.022691
| At C/5- 2 | 485.3143 | 490.4593 | 488.6834 | 488.1523 | 2.133726
| At C/5- 3 | 486.8126 | 491.9322 | 490.2942 | 489.6797 | 2.134763
| At C/5- 4 | 488.0143 | 493.1772 | 491.6206 | 490.9374 | 2.162418
| At C/5- 5 | 489.0448 | 494.2288 | 492.7954 | 492.023 | 2.185679
| At C/5- 6 | 491.6586 | 496.87 | 495.7578 | 494.7621 | 2.241017
| At C/2 | 469.7431 | 475.1456 | 473.7941 | 472.8942 | 2.295521
| At C | 452.3784 | 457.4641 | 455.4874 | 455.1099 | 2.093328
| At 2C | 430.7033 | 435.4674 | 432.5448 | 432.9051 | 1.961566
| At 5C | 382.9663 | 383.235 | 382.1804 | 382.7939 | 0.4474844
| At 10C | 222.7818 | 191.1304 | 220.8961 | 211.6028 | 14.49661
Data for input info | CellID | DD023 | DD024 | DD025
| ActiveMass_g | 0.020313984 | 0.02049024 | 0.019998816 | 0.02026768 | 0.0002032772
Group
| ChargingCrate | 0.05 | 0.05 | 0.05
| FormationCycles | 1 | 1 | 1
| Thickness_um | 39 | 39 | 38 | 38.66667 | 0.4714045
| Area_cm2 | 1.719464 | 1.719464 | 1.719464 | 1.719464 | 0
| CoatWeight_GSM | 123.0639 | 124.1317 | 121.1546 | 122.7834 | 1.231471
| Porosity_% | 29.21746 | 28.60331 | 28.48184 | 28.76754 | 0.3219856
| Calender temperature_oC | 145 | 145 | 145 | 145 | 0
Cycling | Capacity at C/10 (cycle 0) | 3.41 | 3.44 | 3.35 | 3.4 | 0.03741657
| Capacity at C/2 (cycle 1) | 3.17 | 3.2 | 3.11 | 3.16 | 0.03741657
| Capacity at C/2 (cycle 50) | 3.11 | 3.14 | 3.05 | 3.1 | 0.03741657
| Capacity at C/10 (cycle 51) | 3.34 | 3.37 | 3.28 | 3.33 | 0.03741657

## Group10
Electrode and cell details | Cathode cell ID | DD059 | DD027 | DD028 | Mean | Standard deviation
| Electrolyte type | Solvionic 1M LiPF6 in EC/EMC 3/7 v/v + 1 wt% VC | Solvionic 1M LiPF6 in EC/EMC 3/7 v/v + 1 wt% VC | Solvionic 1M LiPF6 in EC/EMC 3/7 v/v + 1 wt% VC
| Electrolyte volume (ul) | 80 | 80 | 80
| Separator type | H1609, 16 mm | H1609, 16 mm | H1609, 16 mm
| Crimping pressure (Tons) | 0.87 | 0.9 | 0.9
| Spacers total thickness (mm) | 2 x 0.5 | 2 x 0.5 | 2 x 0.5
| Soaking time (h) | 12 | 12 | 12
| Cathode coating ID | H_85_P_2 | H_85_P_7 | H_85_P_5
| Active material | NMC622 (BASF) | NMC622 (BASF) | NMC622 (BASF)
| Dry composition (%) | 96 | 96 | 96
| Capacity of active -powder form (mAh/g) | 165 | 165 | 165
| Total mass (g) | 0.0364017 | 0.0367873 | 0.0363895 | 0.03652617 | 0.0001847163
| Total thickness (um) | 80 | 80 | 79 | 79.66667 | 0.4714045
| Bare Al foil mass (g) | 0.00557 | 0.00557 | 0.00557 | 0.00557 | 8.673617e-19
| Al foil thickness (um) | 13 | 13 | 13 | 13 | 0
| Area (cm2) | 1.719464 | 1.719464 | 1.719464 | 1.719464 | 0
| Theoretical density at 0% porosity (g/cm3) | 4.458 | 4.458 | 4.458 | 4.458 | 0
| Coating mass (g) | 0.0308317 | 0.0312173 | 0.0308195 | 0.03095617 | 0.0001847163
| Expected capacity (mAh) | 4.88374128 | 4.94482032 | 4.8818088 | 4.9034568 | 0.02925906
| Expected areal capacity (mAh/cm2) | 2.84027 | 2.875792 | 2.839146 | 2.851736 | 0.01701639
| Coating thickness (um) | 67 | 67 | 66 | 66.66667 | 0.4714045
| Coating weight (g/m2) | 179.3099 | 181.5525 | 179.239 | 180.0338 | 1.074267
| Density (g/cm3) | 2.676268 | 2.709739 | 2.715742 | 2.700583 | 0.01736723
| Porosity (%) | 39.96707 | 39.21626 | 39.0816 | 39.42165 | 0.3895745
| Active material mass (g) | 0.029598432 | 0.029968608 | 0.02958672 | 0.02971792 | 0.0001773277
| Testing procedure | NEX_CAT_half_dec_21 | NEX_CAT_half_dec_21 | NEX_CAT_half_dec_21
| Testing equipment | BCS1 | BCS3 | BCS3
| Channel | B3 | D7 | B2
| V after assembly (V) | 3.234 | 3.269 | 3.226
Capacity Charge (mAh) | At C/20 | 5.41314495 | 5.45459249 | 5.39151729 | 5.419752 | 0.02617067
| At C/5- 1 | 4.89766401 | 4.96763987 | 4.89976933 | 4.92169107 | 0.03250207
| At C/5- 2 | 4.6647547 | 4.72311098 | 4.65833168 | 4.682066 | 0.02914155
| At C/5- 3 | 4.68292246 | 4.74537254 | 4.68488974 | 4.704395 | 0.02898669
| At C/5- 4 | 4.69105331 | 4.76009965 | 4.70064264 | 4.7172652 | 0.03054048
| At C/5- 5 | 4.70512794 | 4.77490403 | 4.71493287 | 4.731655 | 0.03084257
| At C/5- 6 | 4.74058546 | 4.81005455 | 4.74654382 | 4.765728 | 0.03143789
| At C/5 | 4.72930096 | 4.80071233 | 4.7382396 | 4.756084 | 0.03176708
| At C/5 | 4.52678379 | 4.57780791 | 4.52996748 | 4.54485306 | 0.02333882
| At C/5 | 4.27872129 | 4.27648589 | 4.23779455 | 4.26433391 | 0.01878834
| At C/5 | 3.86886029 | 3.93106266 | 3.87645132 | 3.892125 | 0.02770711
| At C/5 | 0.85253677 | 0.42197264 | 0.14685502 | 0.4737881 | 0.2904139
Capacity Discharge (mAh) | At C/20 | 4.86905814 | 4.95592303 | 4.88160552 | 4.902196 | 0.03833484
| At C/5- 1 | 4.65030653 | 4.7160882 | 4.64799914 | 4.671465 | 0.03156769
| At C/5- 2 | 4.66889325 | 4.73830326 | 4.67352199 | 4.693573 | 0.03168559
| At C/5- 3 | 4.6770848 | 4.75343191 | 4.6900619 | 4.70686 | 0.03335507
| At C/5- 4 | 4.69083298 | 4.76851186 | 4.70472032 | 4.721355 | 0.03382344
| At C/5- 5 | 4.70312921 | 4.78195746 | 4.71693209 | 4.734006 | 0.03437168
| At C/5- 6 | 4.7367726 | 4.81584373 | 4.7472128 | 4.76660971 | 0.03507365
| At C/2 | 4.50890676 | 4.57663055 | 4.52075065 | 4.53542932 | 0.02953219
| At C | 4.26677897 | 4.27408053 | 4.21217229 | 4.251011 | 0.02762413
| At 2C | 3.57313471 | 3.48203521 | 3.18661699 | 3.41392897 | 0.1649805
| At 5C | 0.85004588 | 0.41853309 | 0.14242144 | 0.47033347 | 0.2911993
| At 10C | 2.6246e-05 | 2.6734e-05 | 2.6337e-05 | 2.6439e-05 | 2.118789e-07
ASI Charge (Ohm cm2) | 90% | 86.3973418 | 97.2107986 | 115.955444 | 99.85453 | 12.21099
| 80% | 89.0829917 | 98.4709239 | 118.04782 | 101.8672452 | 12.06625
| 70% | 93.4538293 | 100.67151 | 123.38275 | 105.836 | 12.7525
| 60% | 99.8884222 | 105.256345 | 133.781976 | 112.9756 | 14.87466
| 50% | 114.104758 | 113.717044 | 152.202832 | 126.674878 | 18.05168
| 40% | 139.884052 | 134.103724 | 171.923875 | 148.637217 | 16.63439
| 30% | 159.838099 | 160.395766 | 179.723431 | 166.652432 | 9.245396
| 20% | 168.197766 | 165.081189 | 188.46647 | 173.9151 | 10.36771
| 10% | 176.707285 | 174.219069 | 200.560974 | 183.8291 | 11.87474
| 50% | 97.0981535 | 104.618123 | 122.672698 | 108.1297 | 10.73196
| 20% | 150.607476 | 147.710554 | 174.194693 | 157.504241 | 11.86104
ASI Discharge (Ohm cm2) | 90% | 88.997088 | 102.856088 | 120.995281 | 104.282819 | 13.10211
| 80% | 92.6701936 | 105.462776 | 126.207895 | 108.1136 | 13.81942
| 70% | 99.0555061 | 109.57578 | 135.085951 | 114.5724 | 15.12774
| 60% | 107.556917 | 116.587184 | 148.853572 | 124.3326 | 17.72656
| 50% | 122.990299 | 127.371028 | 170.891428 | 140.417585 | 21.62235
| 40% | 147.901741 | 149.110483 | 190.889854 | 162.634026 | 19.98598
| 30% | 168.247155 | 173.323514 | 201.115756 | 180.895475 | 14.44731
| 20% | 179.654775 | 184.644629 | 217.431529 | 193.910311 | 16.7563
| 10% | 247.61739 | 250.178202 | 320.111005 | 272.6355 | 33.5865
| 50% | 104.139571 | 114.560295 | 135.523523 | 118.074463 | 13.05118
| 20% | 184.295218 | 182.915612 | 216.714571 | 194.6418 | 15.61796
| Mass for Normalisation: active material mass (g) | 0.029598432 | 0.029968608 | 0.02958672 | 0.02971792 | 0.0001773277
Gravimetric Charge Capacity (mAh/g) | At C/20 | 182.8862 | 182.0102 | 182.2276 | 182.3747 | 0.3724383
| At C/5- 1 | 165.4704 | 165.7614 | 165.607 | 165.613 | 0.1188987
| At C/5- 2 | 157.6014 | 157.6019 | 157.4467 | 157.55 | 0.07305462
| At C/5- 3 | 158.2152 | 158.3448 | 158.3443 | 158.3014 | 0.06097116
| At C/5- 4 | 158.4899 | 158.8362 | 158.8768 | 158.7343 | 0.1735895
| At C/5- 5 | 158.9654 | 159.3302 | 159.3598 | 159.2185 | 0.1793211
| At C/5- 6 | 160.1634 | 160.5031 | 160.4282 | 160.3649 | 0.1457255
| At C/5 | 159.7821 | 160.1914 | 160.1475 | 160.0403 | 0.1834485
| At C/5 | 152.94 | 152.7534 | 153.1081 | 152.9339 | 0.1448688
| At C/5 | 144.5591 | 142.6988 | 143.233 | 143.497 | 0.7820268
| At C/5 | 130.7117 | 131.1727 | 131.02 | 130.9681 | 0.1917499
| At C/5 | 28.80344 | 14.08049 | 4.963545 | 15.94916 | 9.821885
Gravimetric Discharge Capacity (mAh/g) | At C/20 | 164.5039 | 165.3705 | 164.9931 | 164.9558 | 0.3547512
| At C/5- 1 | 157.1133 | 157.3676 | 157.0975 | 157.1928 | 0.1237859
| At C/5- 2 | 157.7412 | 158.1089 | 157.9601 | 157.9367 | 0.1510003
| At C/5- 3 | 158.018 | 158.6137 | 158.5192 | 158.3836 | 0.2614015
| At C/5- 4 | 158.4825 | 159.1169 | 159.0146 | 158.8713 | 0.2781066
| At C/5- 5 | 158.8979 | 159.5656 | 159.4273 | 159.2969 | 0.2877356
| At C/5- 6 | 160.0346 | 160.6963 | 160.4508 | 160.3939 | 0.2731182
| At C/2 | 152.336 | 152.7142 | 152.7966 | 152.6156 | 0.2005446
| At C | 144.1556 | 142.6186 | 142.367 | 143.0471 | 0.7905458
| At 2C | 120.7204 | 116.1894 | 107.7043 | 114.8714 | 5.394916
| At 5C | 28.71929 | 13.96572 | 4.813695 | 15.8329 | 9.84832
| At 10C | 0.0008867362 | 0.0008920668 | 0.0008901629 | 0.0008896553 | 2.205622e-06
| Rate charge 5C:0.2C | 0.1794568 | 0.08690753 | 0.03000107 | 0.09878845 | 0.06159068
| First cycle loss (%) | 10.05121 | 9.142195 | 9.457667 | 9.550359 | 0.3768493
| Volume for Normalisation: (cm3) | 0.0115204088 | 0.0115204088 | 0.0113484624 | 0.01146309 | 8.105631e-05
Volumetric Charge Capacity (mAh/cm3) | At C/20 | 469.8744 | 473.4721 | 475.0879 | 472.8115 | 2.179078
| At C/5- 1 | 425.1294 | 431.2034 | 431.7562 | 429.363 | 3.002136
| At C/5- 2 | 404.9123 | 409.9777 | 410.4813 | 408.4571 | 2.514998
| At C/5- 3 | 406.4893 | 411.9101 | 412.8215 | 410.407 | 2.795112
| At C/5- 4 | 407.195 | 413.1884 | 414.2097 | 411.531 | 3.094232
| At C/5- 5 | 408.4168 | 414.4735 | 415.4689 | 412.7864 | 3.116395
| At C/5- 6 | 411.4946 | 417.5246 | 418.2544 | 415.7578 | 3.02929
| At C/5 | 410.515 | 416.7137 | 417.5226 | 414.9171 | 3.130213
| At C/5 | 392.936 | 397.3651 | 399.1702 | 396.4904 | 2.619134
| At C/5 | 371.4036 | 371.2096 | 373.4246 | 372.0126 | 1.001562
| At C/5 | 335.8266 | 341.226 | 341.5838 | 339.5455 | 2.633669
| At C/5 | 74.0023 | 36.62827 | 12.94052 | 41.19036 | 25.13623
Volumetric Discharge Capacity (mAh/cm3) | At C/20 | 422.6463 | 430.1864 | 430.1557 | 427.6628 | 3.547215
| At C/5- 1 | 403.6581 | 409.3681 | 409.5708 | 407.5324 | 2.740751
| At C/5- 2 | 405.2715 | 411.2965 | 411.8198 | 409.4626 | 2.971251
| At C/5- 3 | 405.9825 | 412.6097 | 413.2773 | 410.6232 | 3.292719
| At C/5- 4 | 407.1759 | 413.9186 | 414.569 | 411.8878 | 3.342395
| At C/5- 5 | 408.2433 | 415.0857 | 415.645 | 412.9913 | 3.365162
| At C/5- 6 | 411.1636 | 418.0272 | 418.3133 | 415.8347 | 3.305029
| At C/2 | 391.3843 | 397.2629 | 398.358 | 395.6684 | 3.062133
| At C | 370.367 | 371.0008 | 371.1668 | 370.8448 | 0.344633
| At 2C | 310.1569 | 302.2493 | 280.7972 | 297.7345 | 12.40391
| At 5C | 73.78609 | 36.32971 | 12.54984 | 40.88855 | 25.20657
| At 10C | 0.002278218 | 0.002320577 | 0.002320755 | 0.002306517 | 2.001049e-05
Data for input info | CellID | DD059 | DD027 | DD028
| ActiveMass_g | 0.029598432 | 0.029968608 | 0.02958672 | 0.02971792 | 0.0001773277
Group
| ChargingCrate | 0.05 | 0.05 | 0.05
| FormationCycles | 1 | 1 | 1
| Thickness_um | 67 | 67 | 66 | 66.66667 | 0.4714045
| Area_cm2 | 1.719464 | 1.719464 | 1.719464 | 1.719464 | 0
| CoatWeight_GSM | 179.3099 | 181.5525 | 179.239 | 180.0338 | 1.074267
| Porosity_% | 39.96707 | 39.21626 | 39.0816 | 39.42165 | 0.3895745
| Calender temperature_oC | 85 | 85 | 85 | 85 | 0
Cycling | Capacity at C/10 (cycle 0) |  | 5.02 | 4.95 | 4.985 | 0.035
| Capacity at C/2 (cycle 1) |  | 4.61 | 4.49 | 4.55 | 0.06
| Capacity at C/2 (cycle 50) |  | 3.3 | 2.82 | 3.06 | 0.24
| Capacity at C/10 (cycle 51) |  | 4.66 | 4.52 | 4.59 | 0.07

## Group11
Electrode and cell details | Cathode cell ID | DD053 | DD055 | DD058 | Mean | Standard deviation
| Electrolyte type | Solvionic 1M LiPF6 in EC/EMC 3/7 v/v + 1 wt% VC | Solvionic 1M LiPF6 in EC/EMC 3/7 v/v + 1 wt% VC | Solvionic 1M LiPF6 in EC/EMC 3/7 v/v + 1 wt% VC
| Electrolyte volume (ul) | 80 | 80 | 80
| Separator type | H1609, 16 mm | H1609, 16 mm | H1609, 16 mm
| Crimping pressure (Tons) | 0.95 | 0.8 | 0.8
| Spacers total thickness (mm) | 2 x 0.5 | 2 x 0.5 | 2 x 0.5
| Soaking time (h) | 12 | 12 | 12
| Cathode coating ID | H_85_M_1 | H_85_M_5 | H_85_M_7
| Active material | NMC622 (BASF) | NMC622 (BASF) | NMC622 (BASF)
| Dry composition (%) | 96 | 96 | 96
| Capacity of active -powder form (mAh/g) | 165 | 165 | 165
| Total mass (g) | 0.0363843 | 0.0365481 | 0.0366295 | 0.03652063 | 0.0001019692
| Total thickness (um) | 74 | 74 | 74 | 74 | 0
| Bare Al foil mass (g) | 0.00557 | 0.00557 | 0.00557 | 0.00557 | 8.673617e-19
| Al foil thickness (um) | 13 | 13 | 13 | 13 | 0
| Area (cm2) | 1.719464 | 1.719464 | 1.719464 | 1.719464 | 0
| Theoretical density at 0% porosity (g/cm3) | 4.458 | 4.458 | 4.458 | 4.458 | 0
| Coating mass (g) | 0.0308143 | 0.0309781 | 0.0310595 | 0.03095063 | 0.0001019692
| Expected capacity (mAh) | 4.88098512 | 4.90693104 | 4.9198248 | 4.90258032 | 0.01615192
| Expected areal capacity (mAh/cm2) | 2.838667 | 2.853756 | 2.861255 | 2.851226 | 0.009393578
| Coating thickness (um) | 61 | 61 | 61 | 61 | 0
| Coating weight (g/m2) | 179.2088 | 180.1614 | 180.6348 | 180.0016 | 0.5930289
| Density (g/cm3) | 2.937848 | 2.953465 | 2.961226 | 2.950846 | 0.009721786
| Porosity (%) | 34.09941 | 33.7491 | 33.57501 | 33.80784 | 0.218075
| Active material mass (g) | 0.029581728 | 0.029738976 | 0.02981712 | 0.029712608 | 9.789042e-05
| Testing procedure | NEX_CAT_half_dec_21 | NEX_CAT_half_dec_21 | NEX_CAT_half_dec_21
| Testing equipment | BCS8 | BCS8 | BCS2
| Channel | D7 | C1 | B8
| V after assembly (V) | 3.286 | 3.299 | 3.317
Capacity Charge (mAh) | At C/20 | 5.39635263 | 5.43697183 | 5.46452784 | 5.432617 | 0.02800221
| At C/5- 1 | 4.94928989 | 4.98747678 | 4.99055598 | 4.975774 | 0.01876939
| At C/5- 2 | 4.71334188 | 4.75060463 | 4.76393367 | 4.742627 | 0.02141055
| At C/5- 3 | 4.73506483 | 4.77255241 | 4.78365995 | 4.763759 | 0.02079044
| At C/5- 4 | 4.75161959 | 4.78803853 | 4.7982731 | 4.77931 | 0.0200212
| At C/5- 5 | 4.76572414 | 4.80117439 | 4.81084358 | 4.792581 | 0.01939638
| At C/5- 6 | 4.7955583 | 4.83003367 | 4.83801273 | 4.821202 | 0.0184228
| At C/5 | 4.79030322 | 4.82351541 | 4.83012832 | 4.814649 | 0.01742546
| At C/5 | 4.59037468 | 4.62126863 | 4.62729668 | 4.61298 | 0.01617271
| At C/5 | 4.3982672 | 4.43540713 | 4.43922175 | 4.424299 | 0.01847281
| At C/5 | 4.41669364 | 3.94307695 | 3.94668066 | 4.10215 | 0.2224205
| At C/5 | 2.19446392 | 2.23078111 | 2.60363003 | 2.342958 | 0.184918
Capacity Discharge (mAh) | At C/20 | 4.93555324 | 4.96703445 | 4.96829184 | 4.95696 | 0.01514546
| At C/5- 1 | 4.70539236 | 4.73946897 | 4.75187911 | 4.732247 | 0.01965323
| At C/5- 2 | 4.72681037 | 4.76140917 | 4.77159586 | 4.7532718 | 0.01916764
| At C/5- 3 | 4.74379721 | 4.77756327 | 4.78676147 | 4.769374 | 0.01847124
| At C/5- 4 | 4.75866645 | 4.79126803 | 4.79982118 | 4.783252 | 0.01773174
| At C/5- 5 | 4.77125348 | 4.80302592 | 4.80999013 | 4.79475651 | 0.01686059
| At C/5- 6 | 4.79855657 | 4.82857083 | 4.8345116 | 4.820546 | 0.01573712
| At C/2 | 4.58939407 | 4.61467162 | 4.61885967 | 4.607642 | 0.01301587
| At C | 4.39516561 | 4.42948524 | 4.4321121 | 4.418921 | 0.01683178
| At 2C | 4.05436885 | 4.13676491 | 4.1435093 | 4.111548 | 0.04052519
| At 5C | 2.20231007 | 2.22795643 | 2.5998343 | 2.343367 | 0.1816518
| At 10C | 0.55070401 | 0.61746324 | 0.76122907 | 0.6431321 | 0.08784216
ASI Charge (Ohm cm2) | 90% | 19.5738219 | 19.3225911 | 20.3232254 | 19.73988 | 0.4250479
| 80% | 20.4772712 | 20.6275562 | 20.9887014 | 20.69784 | 0.2146243
| 70% | 21.9042991 | 22.2683833 | 21.679644 | 21.95078 | 0.2425882
| 60% | 24.3374394 | 25.238357 | 23.4059035 | 24.3272333 | 0.7481308
| 50% | 29.7796117 | 32.0757903 | 26.8155201 | 29.55697 | 2.153259
| 40% | 44.984218 | 51.1676768 | 34.7025744 | 43.6181564 | 6.7909
| 30% | 66.3110536 | 63.417402 | 55.0823862 | 61.60361 | 4.76012
| 20% | 66.8972139 | 64.5937294 | 61.9133966 | 64.4681133 | 2.036573
| 10% | 71.8050465 | 69.4913472 | 66.8412407 | 69.37921 | 2.028016
| 50% | 17.3357008 | 17.6270873 | 19.1935362 | 18.0521081 | 0.8158309
| 20% | 52.6462572 | 54.6696755 | 34.7643877 | 47.3601068 | 8.944744
ASI Discharge (Ohm cm2) | 90% | 19.9183524 | 19.7670323 | 20.765075 | 20.15015 | 0.4391818
| 80% | 20.9225515 | 21.1149746 | 21.4716978 | 21.1697413 | 0.2275082
| 70% | 22.3477856 | 22.8696343 | 22.1334488 | 22.45029 | 0.3091629
| 60% | 24.9365866 | 25.9899555 | 23.823339 | 24.91663 | 0.8846301
| 50% | 30.5661782 | 32.9064442 | 27.3987765 | 30.2904663 | 2.256932
| 40% | 44.69453 | 48.8481836 | 35.3153936 | 42.9527024 | 5.660364
| 30% | 60.0267571 | 57.1778839 | 52.958754 | 56.72113 | 2.903519
| 20% | 62.5594906 | 60.1517127 | 60.5187797 | 61.076661 | 1.059173
| 10% | 107.431543 | 106.638716 | 113.74749 | 109.272583 | 3.180748
| 50% | 17.4489371 | 17.8359457 | 19.4259206 | 18.23693 | 0.855457
| 20% | 60.0345393 | 62.7137479 | 40.5670167 | 54.43843 | 9.869371
| Mass for Normalisation: active material mass (g) | 0.029581728 | 0.029738976 | 0.02981712 | 0.029712608 | 9.789042e-05
Gravimetric Charge Capacity (mAh/g) | At C/20 | 182.4218 | 182.8231 | 183.2681 | 182.8377 | 0.3456591
| At C/5- 1 | 167.309 | 167.7084 | 167.3722 | 167.4632 | 0.175303
| At C/5- 2 | 159.3329 | 159.7434 | 159.7718 | 159.616 | 0.2005364
| At C/5- 3 | 160.0672 | 160.4814 | 160.4333 | 160.3273 | 0.184962
| At C/5- 4 | 160.6268 | 161.0021 | 160.9234 | 160.8508 | 0.1615883
| At C/5- 5 | 161.1036 | 161.4438 | 161.345 | 161.2975 | 0.1428898
| At C/5- 6 | 162.1122 | 162.4143 | 162.2562 | 162.2609 | 0.123368
| At C/5 | 161.9345 | 162.1951 | 161.9918 | 162.0405 | 0.1117981
| At C/5 | 155.176 | 155.3943 | 155.1893 | 155.2532 | 0.09994587
| At C/5 | 148.6819 | 149.1446 | 148.8816 | 148.9027 | 0.1894797
| At C/5 | 149.3048 | 132.5895 | 132.3629 | 138.0857 | 7.933603
| At C/5 | 74.18309 | 75.01204 | 87.31997 | 78.83836 | 6.006941
Gravimetric Discharge Capacity (mAh/g) | At C/20 | 166.8447 | 167.021 | 166.6255 | 166.8304 | 0.1617994
| At C/5- 1 | 159.0641 | 159.3689 | 159.3675 | 159.2669 | 0.1433353
| At C/5- 2 | 159.7882 | 160.1067 | 160.0287 | 159.9745 | 0.1355643
| At C/5- 3 | 160.3624 | 160.6499 | 160.5374 | 160.5166 | 0.1182816
| At C/5- 4 | 160.8651 | 161.1107 | 160.9753 | 160.9837 | 0.1004672
| At C/5- 5 | 161.2906 | 161.5061 | 161.3164 | 161.371 | 0.09609703
| At C/5- 6 | 162.2135 | 162.3651 | 162.1388 | 162.2391 | 0.09413568
| At C/2 | 155.1429 | 155.1725 | 154.9063 | 155.0739 | 0.1191235
| At C | 148.577 | 148.9455 | 148.6432 | 148.7219 | 0.1603681
| At 2C | 137.0565 | 139.1025 | 138.9641 | 138.3744 | 0.9335636
| At 5C | 74.44832 | 74.91705 | 87.19267 | 78.85268 | 5.900366
| At 10C | 18.61636 | 20.76276 | 25.52993 | 21.63635 | 2.889262
| Rate charge 5C:0.2C | 0.4589526 | 0.4614112 | 0.5377657 | 0.4860431 | 0.03658711
| First cycle loss (%) | 8.53909 | 8.643366 | 9.081041 | 8.754499 | 0.2347916
| Volume for Normalisation: (cm3) | 0.0104887304 | 0.0104887304 | 0.0104887304 | 0.0104887304 | 0
Volumetric Charge Capacity (mAh/cm3) | At C/20 | 514.4905 | 518.3632 | 520.9904 | 517.948 | 2.669742
| At C/5- 1 | 471.8674 | 475.5081 | 475.8017 | 474.3924 | 1.789482
| At C/5- 2 | 449.372 | 452.9247 | 454.1955 | 452.164 | 2.041291
| At C/5- 3 | 451.4431 | 455.0172 | 456.0762 | 454.1788 | 1.982169
| At C/5- 4 | 453.0214 | 456.4936 | 457.4694 | 455.6615 | 1.90883
| At C/5- 5 | 454.3662 | 457.746 | 458.6679 | 456.9267 | 1.849259
| At C/5- 6 | 457.2106 | 460.4975 | 461.2582 | 459.6554 | 1.756437
| At C/5 | 456.7095 | 459.876 | 460.5065 | 459.0307 | 1.66135
| At C/5 | 437.6483 | 440.5937 | 441.1684 | 439.8035 | 1.541913
| At C/5 | 419.3327 | 422.8736 | 423.2373 | 421.8145 | 1.761205
| At C/5 | 421.0894 | 375.9346 | 376.2782 | 391.1008 | 21.20567
| At C/5 | 209.2211 | 212.6836 | 248.2312 | 223.3786 | 17.63017
Volumetric Discharge Capacity (mAh/cm3) | At C/20 | 470.5577 | 473.5592 | 473.679 | 472.5987 | 1.443974
| At C/5- 1 | 448.6141 | 451.863 | 453.0462 | 451.1744 | 1.873747
| At C/5- 2 | 450.6561 | 453.9548 | 454.926 | 453.1789 | 1.827451
| At C/5- 3 | 452.2756 | 455.4949 | 456.3719 | 454.7141 | 1.761056
| At C/5- 4 | 453.6933 | 456.8015 | 457.617 | 456.0373 | 1.690552
| At C/5- 5 | 454.8933 | 457.9225 | 458.5865 | 457.1341 | 1.607496
| At C/5- 6 | 457.4964 | 460.358 | 460.9244 | 459.5929 | 1.500384
| At C/2 | 437.5548 | 439.9647 | 440.364 | 439.2945 | 1.240939
| At C | 419.037 | 422.309 | 422.5594 | 421.3018 | 1.604749
| At 2C | 386.5452 | 394.4009 | 395.0439 | 391.9967 | 3.863689
| At 5C | 209.9692 | 212.4143 | 247.8693 | 223.4176 | 17.31876
| At 10C | 52.50435 | 58.86921 | 72.5759 | 61.31649 | 8.374909
Data for input info | CellID | DD053 | DD055 | DD058
| ActiveMass_g | 0.029581728 | 0.029738976 | 0.02981712 | 0.029712608 | 9.789042e-05
Group
| ChargingCrate | 0.05 | 0.05 | 0.05
| FormationCycles | 1 | 1 | 1
| Thickness_um | 61 | 61 | 61 | 61 | 0
| Area_cm2 | 1.719464 | 1.719464 | 1.719464 | 1.719464 | 0
| CoatWeight_GSM | 179.2088 | 180.1614 | 180.6348 | 180.0016 | 0.5930289
| Porosity_% | 34.09941 | 33.7491 | 33.57501 | 33.80784 | 0.218075
| Calender temperature_oC | 85 | 85 | 85 | 85 | 0
Cycling | Capacity at C/10 (cycle 0) | 4.97 | 4.99 | 4.99 | 4.983333 | 0.00942809
| Capacity at C/2 (cycle 1) | 4.51 | 4.65 | 4.64 | 4.6 | 0.06377042
| Capacity at C/2 (cycle 50) | 4.48 | 4.55 | 4.52 | 4.516667 | 0.02867442
| Capacity at C/10 (cycle 51) | 4.83 | 4.87 | 4.87 | 4.856667 | 0.01885618

## Group12
Electrode and cell details | Cathode cell ID | DD007 | DD008 | DD009 | Mean | Standard deviation
| Electrolyte type | Solvionic 1M LiPF6 in EC/EMC 3/7 v/v + 1 wt% VC | Solvionic 1M LiPF6 in EC/EMC 3/7 v/v + 1 wt% VC | Solvionic 1M LiPF6 in EC/EMC 3/7 v/v + 1 wt% VC
| Electrolyte volume (ul) | 80 | 80 | 80
| Separator type | H1609, 16 mm | H1609, 16 mm | H1609, 16 mm
| Crimping pressure (Tons) | 0.9 | 0.9 | 0.9
| Spacers total thickness (mm) | 2 x 0.5 | 2 x 0.5 | 2 x 0.5
| Soaking time (h) | 12 | 12 | 12
| Cathode coating ID | H_85_D_7 | H_85_D_8 | H_85_D_14
| Active material | NMC622 (BASF) | NMC622 (BASF) | NMC622 (BASF)
| Dry composition (%) | 96 | 96 | 96
| Capacity of active -powder form (mAh/g) | 165 | 165 | 165
| Total mass (g) | 0.0359368 | 0.0358797 | 0.0357058 | 0.03584077 | 9.824155e-05
| Total thickness (um) | 69 | 69 | 69 | 69 | 0
| Bare Al foil mass (g) | 0.00557 | 0.00557 | 0.00557 | 0.00557 | 8.673617e-19
| Al foil thickness (um) | 13 | 13 | 13 | 13 | 0
| Area (cm2) | 1.719464 | 1.719464 | 1.719464 | 1.719464 | 0
| Theoretical density at 0% porosity (g/cm3) | 4.458 | 4.458 | 4.458 | 4.458 | 0
| Coating mass (g) | 0.0303668 | 0.0303097 | 0.0301358 | 0.03027077 | 9.824155e-05
| Expected capacity (mAh) | 4.81010112 | 4.80105648 | 4.77351072 | 4.79488944 | 0.01556146
| Expected areal capacity (mAh/cm2) | 2.797442 | 2.792182 | 2.776162 | 2.788595 | 0.009050182
| Coating thickness (um) | 56 | 56 | 56 | 56 | 0
| Coating weight (g/m2) | 176.6062 | 176.2741 | 175.2628 | 176.0477 | 0.5713499
| Density (g/cm3) | 3.153682 | 3.147752 | 3.129692 | 3.143709 | 0.01020268
| Porosity (%) | 29.25792 | 29.39094 | 29.79605 | 29.48163 | 0.2288622
| Active material mass (g) | 0.029152128 | 0.029097312 | 0.028930368 | 0.029059936 | 9.431189e-05
| Testing procedure | NEX_CAT_half_dec_21 | NEX_CAT_half_dec_21 | NEX_CAT_half_dec_21
| Testing equipment | BCS3 | BCS3 | BCS1
| Channel | C3 | C4 | C1
| V after assembly (V) | 3.265 | 3.243 | 3.256
Capacity Charge (mAh) | At C/20 | 5.331376 | 5.3407 | 5.307265 | 5.326447 | 0.01408776
| At C/5- 1 | 4.893343 | 4.876647 | 4.852187 | 4.874059 | 0.01690103
| At C/5- 2 | 4.666663 | 4.652356 | 4.625058 | 4.648026 | 0.01725868
| At C/5- 3 | 4.683002 | 4.666994 | 4.642095 | 4.66403 | 0.01683084
| At C/5- 4 | 4.697051 | 4.682963 | 4.655706 | 4.678573 | 0.01716177
| At C/5- 5 | 4.708126 | 4.694509 | 4.666684 | 4.689773 | 0.01724661
| At C/5- 6 | 4.735213 | 4.722063 | 4.693935 | 4.71707 | 0.01721775
| At C/5 | 4.72728 | 4.715166 | 4.686234 | 4.70956 | 0.01721914
| At C/5 | 4.529687 | 4.521672 | 4.491972 | 4.514444 | 0.01622338
| At C/5 | 4.343893 | 4.3378 | 4.312491 | 4.331395 | 0.01359654
| At C/5 | 3.869473 | 3.872744 | 3.838965 | 3.860394 | 0.01521115
| At C/5 | 1.415615 | 1.38363 | 1.505839 | 1.435028 | 0.05174584
Capacity Discharge (mAh) | At C/20 | 4.871635 | 4.853309 | 4.82991 | 4.851618 | 0.01707607
| At C/5- 1 | 4.654158 | 4.638434 | 4.611653 | 4.634748 | 0.01754753
| At C/5- 2 | 4.67128 | 4.653194 | 4.628452 | 4.650975 | 0.01755471
| At C/5- 3 | 4.686419 | 4.669651 | 4.642835 | 4.666302 | 0.01795001
| At C/5- 4 | 4.697623 | 4.681715 | 4.654381 | 4.677906 | 0.01785803
| At C/5- 5 | 4.707562 | 4.691994 | 4.664219 | 4.687925 | 0.01792704
| At C/5- 6 | 4.732184 | 4.716965 | 4.688613 | 4.712587 | 0.01805513
| At C/2 | 4.520503 | 4.507775 | 4.479046 | 4.502441 | 0.01733972
| At C | 4.336641 | 4.325961 | 4.303175 | 4.321926 | 0.01395751
| At 2C | 4.030147 | 3.999739 | 4.008428 | 4.012771 | 0.0127884
| At 5C | 1.411783 | 1.374248 | 1.499252 | 1.428428 | 0.05237241
| At 10C | 0.3174337 | 0.3037775 | 0.3898367 | 0.337016 | 0.03776368
ASI Charge (Ohm cm2) | 90% | 23.32963 | 31.09249 | 23.41667 | 25.94626 | 3.639107
| 80% | 25.78888 | 36.56313 | 25.96017 | 29.43739 | 5.039141
| 70% | 29.67367 | 44.31836 | 29.74816 | 34.58006 | 6.886087
| 60% | 37.16059 | 59.8607 | 37.99964 | 45.00698 | 10.50875
| 50% | 56.30924 | 70.49593 | 59.87932 | 62.22816 | 6.025132
| 40% | 69.0493 | 70.21358 | 65.14323 | 68.13537 | 2.168497
| 30% | 68.81807 | 69.04916 | 65.07561 | 67.64761 | 1.821127
| 20% | 70.05784 | 70.3383 | 66.35569 | 68.91728 | 1.814931
| 10% | 74.83652 | 73.97272 | 71.13079 | 73.31334 | 1.583073
| 50% | 25.35534 | 45.82954 | 23.67014 | 31.61834 | 10.07236
| 20% | 60.77586 | 62.09587 | 58.77424 | 60.54866 | 1.365533
ASI Discharge (Ohm cm2) | 90% | 24.29792 | 39.00018 | 23.90878 | 29.06896 | 7.024231
| 80% | 27.51742 | 44.92329 | 26.5181 | 32.98627 | 8.450601
| 70% | 31.66412 | 54.12931 | 30.54252 | 38.77865 | 10.86421
| 60% | 39.52141 | 67.47355 | 38.42524 | 48.4734 | 13.44259
| 50% | 55.97406 | 75.5645 | 56.33593 | 62.62483 | 9.150921
| 40% | 69.36206 | 74.05386 | 60.46401 | 67.95997 | 5.635919
| 30% | 69.98871 | 73.87834 | 60.10932 | 67.99212 | 5.795759
| 20% | 73.58267 | 80.16705 | 65.60692 | 73.11888 | 5.953187
| 10% | 126.232 | 141.039 | 122.7183 | 129.9965 | 7.938936
| 50% | 28.37271 | 50.24449 | 23.9994 | 34.20553 | 11.48093
| 20% | 77.62123 | 80.24308 | 69.1398 | 75.66804 | 4.738631
| Mass for Normalisation: active material mass (g) | 0.029152128 | 0.029097312 | 0.028930368 | 0.029059936 | 9.431189e-05
Gravimetric Charge Capacity (mAh/g) | At C/20 | 182.8812 | 183.5462 | 183.4496 | 183.2923 | 0.2933711
| At C/5- 1 | 167.8554 | 167.5979 | 167.7195 | 167.7243 | 0.1052057
| At C/5- 2 | 160.0797 | 159.8896 | 159.8686 | 159.946 | 0.09492877
| At C/5- 3 | 160.6401 | 160.3926 | 160.4575 | 160.4968 | 0.1047844
| At C/5- 4 | 161.1221 | 160.9414 | 160.928 | 160.9972 | 0.08848121
| At C/5- 5 | 161.502 | 161.3382 | 161.3075 | 161.3826 | 0.08535842
| At C/5- 6 | 162.4311 | 162.2852 | 162.2494 | 162.3219 | 0.07860459
| At C/5 | 162.159 | 162.0482 | 161.9832 | 162.0635 | 0.07256275
| At C/5 | 155.381 | 155.3983 | 155.2684 | 155.3492 | 0.05758975
| At C/5 | 149.0078 | 149.0791 | 149.0645 | 149.0504 | 0.03076458
| At C/5 | 132.7338 | 133.0963 | 132.6967 | 132.8423 | 0.1802525
| At C/5 | 48.55957 | 47.5518 | 52.05047 | 49.38728 | 1.927577
Gravimetric Discharge Capacity (mAh/g) | At C/20 | 167.1108 | 166.7958 | 166.9495 | 166.952 | 0.1286004
| At C/5- 1 | 159.6507 | 159.4111 | 159.4052 | 159.489 | 0.1143618
| At C/5- 2 | 160.238 | 159.9183 | 159.9859 | 160.0474 | 0.1375759
| At C/5- 3 | 160.7574 | 160.4839 | 160.4831 | 160.5748 | 0.1290874
| At C/5- 4 | 161.1417 | 160.8986 | 160.8822 | 160.9741 | 0.1186658
| At C/5- 5 | 161.4826 | 161.2518 | 161.2222 | 161.3189 | 0.1163952
| At C/5- 6 | 162.3272 | 162.11 | 162.0654 | 162.1675 | 0.1143598
| At C/2 | 155.066 | 154.9207 | 154.8216 | 154.9361 | 0.1003475
| At C | 148.759 | 148.6722 | 148.7425 | 148.7246 | 0.03763518
| At 2C | 138.2454 | 137.4608 | 138.5543 | 138.0868 | 0.4603071
| At 5C | 48.42814 | 47.22937 | 51.82278 | 49.1601 | 1.945367
| At 10C | 10.88887 | 10.44005 | 13.475 | 11.60131 | 1.33751
| Rate charge 5C:0.2C | 0.2983366 | 0.2913415 | 0.3197646 | 0.3031476 | 0.01209205
| First cycle loss (%) | 8.623325 | 9.125976 | 8.994381 | 8.91456 | 0.2128271
| Volume for Normalisation: (cm3) | 0.0096289984 | 0.0096289984 | 0.0096289984 | 0.0096289984 | 0
Volumetric Charge Capacity (mAh/cm3) | At C/20 | 553.6792 | 554.6475 | 551.1752 | 553.1673 | 1.463055
| At C/5- 1 | 508.1882 | 506.4543 | 503.914 | 506.1855 | 1.755222
| At C/5- 2 | 484.6467 | 483.161 | 480.326 | 482.7112 | 1.792365
| At C/5- 3 | 486.3436 | 484.6811 | 482.0954 | 484.3734 | 1.747932
| At C/5- 4 | 487.8026 | 486.3396 | 483.5089 | 485.8837 | 1.782301
| At C/5- 5 | 488.9528 | 487.5387 | 484.649 | 487.0468 | 1.791111
| At C/5- 6 | 491.7659 | 490.4002 | 487.479 | 489.8817 | 1.788114
| At C/5 | 490.942 | 489.684 | 486.6793 | 489.1018 | 1.788259
| At C/5 | 470.4214 | 469.589 | 466.5046 | 468.8383 | 1.684846
| At C/5 | 451.1262 | 450.4934 | 447.865 | 449.8282 | 1.412041
| At C/5 | 401.8562 | 402.1959 | 398.6879 | 400.9133 | 1.579723
| At C/5 | 147.0158 | 143.694 | 156.3859 | 149.0319 | 5.373959
Volumetric Discharge Capacity (mAh/cm3) | At C/20 | 505.9337 | 504.0305 | 501.6004 | 503.8549 | 1.7734
| At C/5- 1 | 483.3481 | 481.7152 | 478.9338 | 481.3323 | 1.822363
| At C/5- 2 | 485.1262 | 483.2479 | 480.6784 | 483.0175 | 1.823109
| At C/5- 3 | 486.6985 | 484.9571 | 482.1722 | 484.6093 | 1.864162
| At C/5- 4 | 487.8621 | 486.21 | 483.3712 | 485.8144 | 1.854609
| At C/5- 5 | 488.8942 | 487.2775 | 484.3929 | 486.8549 | 1.861776
| At C/5- 6 | 491.4513 | 489.8708 | 486.9263 | 489.4161 | 1.875079
| At C/2 | 469.4676 | 468.1458 | 465.1622 | 467.5919 | 1.800781
| At C | 450.3731 | 449.2639 | 446.8974 | 448.8448 | 1.449529
| At 2C | 418.5427 | 415.3847 | 416.2871 | 416.7382 | 1.328113
| At 5C | 146.6179 | 142.7197 | 155.7018 | 148.3465 | 5.43903
| At 10C | 32.96643 | 31.54819 | 40.48569 | 35.00011 | 3.92187
Data for input info | CellID | DD007 | DD008 | DD009
| ActiveMass_g | 0.029152128 | 0.029097312 | 0.028930368 | 0.029059936 | 9.431189e-05
Group
| ChargingCrate | 0.05 | 0.05 | 0.05
| FormationCycles | 1 | 1 | 1
| Thickness_um | 56 | 56 | 56 | 56 | 0
| Area_cm2 | 1.719464 | 1.719464 | 1.719464 | 1.719464 | 0
| CoatWeight_GSM | 176.6062 | 176.2741 | 175.2628 | 176.0477 | 0.5713499
| Porosity_% | 29.25792 | 29.39094 | 29.79605 | 29.48163 | 0.2288622
| Calender temperature_oC | 85 | 85 | 85 | 85 | 0
[5 empty] | #DIV/0! | #DIV/0!
Cycling | Capacity at C/10 (cycle 0) | 4.888331 | 4.873989 | 4.84353 | 4.868617 | 0.01868056
| Capacity at C/2 (cycle 1) | 4.538241 | 4.528617 | 4.49351 | 4.520123 | 0.01922375
| Capacity at C/2 (cycle 50) | 3.948799 | 4.437542 | 4.337158 | 4.241166 | 0.210758
| Capacity at C/10 (cycle 51) | 4.582374 | 4.763243 | 4.711487
[5 empty] | #DIV/0! | #DIV/0!

## Group13
Electrode and cell details | Cathode cell ID | DD050 | DD051 | DD052 | Mean | Standard deviation
| Electrolyte type | Solvionic 1M LiPF6 in EC/EMC 3/7 v/v + 1 wt% VC | Solvionic 1M LiPF6 in EC/EMC 3/7 v/v + 1 wt% VC | Solvionic 1M LiPF6 in EC/EMC 3/7 v/v + 1 wt% VC
| Electrolyte volume (ul) | 80 | 80 | 80
| Separator type | H1609, 16 mm | H1609, 16 mm | H1609, 16 mm
| Crimping pressure (Tons) | 0.95 | 0.8 | 0.8
| Spacers total thickness (mm) | 2 x 0.5 | 2 x 0.5 | 2 x 0.5
| Soaking time (h) | 12 | 12 | 12
| Cathode coating ID | H_120_P_1 | H_120_P_11 | H_120_P_5
| Active material | NMC622 (BASF) | NMC622 (BASF) | NMC622 (BASF)
| Dry composition (%) | 96 | 96 | 96
| Capacity of active -powder form (mAh/g) | 165 | 165 | 165
| Total mass (g) | 0.0374502 | 0.0374585 | 0.0374936 | 0.03746743 | 1.881034e-05
| Total thickness (um) | 82 | 82 | 82 | 82 | 0
| Bare Al foil mass (g) | 0.00557 | 0.00557 | 0.00557 | 0.00557 | 8.673617e-19
| Al foil thickness (um) | 13 | 13 | 13 | 13 | 0
| Area (cm2) | 1.719464 | 1.719464 | 1.719464 | 1.719464 | 0
| Theoretical density at 0% porosity (g/cm3) | 4.458 | 4.458 | 4.458 | 4.458 | 0
| Coating mass (g) | 0.0318802 | 0.0318885 | 0.0319236 | 0.03189743 | 1.881034e-05
| Expected capacity (mAh) | 5.04982368 | 5.0511384 | 5.05669824 | 5.05255344 | 0.002979558
| Expected areal capacity (mAh/cm2) | 2.936859 | 2.937624 | 2.940857 | 2.938447 | 0.001732841
| Coating thickness (um) | 69 | 69 | 69 | 69 | 0
| Coating weight (g/m2) | 185.4078 | 185.456 | 185.6602 | 185.508 | 0.1093965
| Density (g/cm3) | 2.687069 | 2.687769 | 2.690727 | 2.688522 | 0.001585457
| Porosity (%) | 39.72478 | 39.70909 | 39.64273 | 39.6922 | 0.03556431
| Active material mass (g) | 0.030604992 | 0.03061296 | 0.030646656 | 0.030621536 | 1.805793e-05
| Testing procedure | NEX_CAT_half_dec_21 | NEX_CAT_half_dec_21 | NEX_CAT_half_dec_21
| Testing equipment | BCS8 | BCS8 | BCS8
| Channel | F8 | D5 | D6
| V after assembly (V) | 3.304 | 3.28 | 3.31
Capacity Charge (mAh) | At C/20 | 5.59079964 | 5.58660016 | 5.54043015 | 5.57261 | 0.02281907
| At C/5- 1 | 5.08544072 | 5.08755645 | 5.11781168 | 5.096936 | 0.01478638
| At C/5- 2 | 4.84125141 | 4.83820746 | 4.87357774 | 4.851012 | 0.01600456
| At C/5- 3 | 4.86827893 | 4.86396313 | 4.89927632 | 4.877173 | 0.01572855
| At C/5- 4 | 4.88714739 | 4.8800106 | 4.91644247 | 4.894533 | 0.01576359
| At C/5- 5 | 4.904125 | 4.89550219 | 4.93263809 | 4.910755 | 0.01586899
| At C/5- 6 | 4.94246978 | 4.93239831 | 4.96909017 | 4.947986 | 0.01547892
| At C/5 | 4.93287314 | 4.92116067 | 4.95960258 | 4.937879 | 0.01608804
| At C/5 | 4.71781218 | 4.71194674 | 4.75445235 | 4.72807 | 0.0188079
| At C/5 | 4.43474424 | 4.45397931 | 4.52529578 | 4.47134 | 0.0389524
| At C/5 | 4.03763151 | 4.04191505 | 4.05774637 | 4.04576431 | 0.008651185
| At C/5 | 1.59368858 | 0.64415467 | 1.96118717 | 1.399677 | 0.5549018
Capacity Discharge (mAh) | At C/20 | 5.05921794 | 5.07197737 | 5.0617928 | 5.06432937 | 0.005509168
| At C/5- 1 | 4.82926045 | 4.82892508 | 4.86292935 | 4.840372 | 0.01595131
| At C/5- 2 | 4.85615836 | 4.85432629 | 4.89077881 | 4.86708782 | 0.01676875
| At C/5- 3 | 4.87545462 | 4.87095962 | 4.90905266 | 4.885156 | 0.0169971
| At C/5- 4 | 4.89281613 | 4.88680201 | 4.9260586 | 4.901892 | 0.01726368
| At C/5- 5 | 4.90806812 | 4.90016148 | 4.94112794 | 4.916453 | 0.01774422
| At C/5- 6 | 4.94381926 | 4.93412602 | 4.97345152 | 4.9504656 | 0.0167283
| At C/2 | 4.70601798 | 4.70625709 | 4.75463132 | 4.72230213 | 0.0228604
| At C | 4.42598965 | 4.4486891 | 4.52331353 | 4.465997 | 0.04157458
| At 2C | 3.88084509 | 3.83341501 | 4.10132108 | 3.93852706 | 0.11673
| At 5C | 1.58879468 | 0.64077634 | 1.9608722 | 1.396814 | 0.5557611
| At 10C | 0.09194889 | 2.7389e-05 | 0.22937672 | 0.1071177 | 0.09424382
ASI Charge (Ohm cm2) | 90% | 59.5786822 | 85.6632858 | 51.0265583 | 65.4228421 | 14.73186
| 80% | 61.2388952 | 95.7793218 | 53.1121943 | 70.04347 | 18.49795
| 70% | 63.7745338 | 104.619269 | 55.5191433 | 74.6376487 | 21.46642
| 60% | 67.7255745 | 116.158536 | 58.7871804 | 80.8904303 | 25.20388
| 50% | 75.5957684 | 128.895097 | 64.8475674 | 89.7794776 | 28.00482
| 40% | 94.6918047 | 134.304314 | 77.4265408 | 102.1408865 | 23.81018
| 30% | 111.073417 | 139.060722 | 102.550517 | 117.561552 | 15.59531
| 20% | 116.72591 | 144.831144 | 106.705668 | 122.7542 | 16.13781
| 10% | 124.626511 | 152.353548 | 113.888272 | 130.2894 | 16.20588
| 50% | 63.665504 | 110.991102 | 53.6398289 | 76.09881 | 25.00976
| 20% | 104.951838 | 134.777754 | 86.9630563 | 108.8975 | 19.71865
ASI Discharge (Ohm cm2) | 90% | 62.0787202 | 86.7017061 | 52.8645454 | 67.21499 | 14.28342
| 80% | 64.0860783 | 96.0847672 | 55.1873717 | 71.7860724 | 17.56164
| 70% | 67.3219893 | 104.694961 | 57.9477764 | 76.6549089 | 20.19327
| 60% | 72.1295244 | 114.661577 | 61.7431166 | 82.84474 | 22.894
| 50% | 80.6305902 | 125.672596 | 68.2979959 | 91.53373 | 24.65928
| 40% | 98.1266896 | 131.868832 | 80.7737496 | 103.5898 | 21.21416
| 30% | 111.289682 | 138.092726 | 101.427096 | 116.9365 | 15.49208
| 20% | 119.999804 | 149.28097 | 108.606646 | 125.9625 | 17.13214
| 10% | 181.765433 | 214.343063 | 163.518867 | 186.5425 | 21.02205
| 50% | 67.200153 | 111.028279 | 55.9415208 | 78.05665 | 23.76321
| 20% | 120.91611 | 156.447512 | 99.5292614 | 125.631 | 23.47473
| Mass for Normalisation: active material mass (g) | 0.030604992 | 0.03061296 | 0.030646656 | 0.030621536 | 1.805793e-05
Gravimetric Charge Capacity (mAh/g) | At C/20 | 182.6761 | 182.4913 | 180.7842 | 181.9839 | 0.8516567
| At C/5- 1 | 166.1638 | 166.1896 | 166.9941 | 166.4492 | 0.3854866
| At C/5- 2 | 158.185 | 158.0444 | 159.0248 | 158.4181 | 0.4328291
| At C/5- 3 | 159.0681 | 158.8858 | 159.8633 | 159.2724 | 0.424427
| At C/5- 4 | 159.6846 | 159.41 | 160.4235 | 159.8394 | 0.4279765
| At C/5- 5 | 160.2394 | 159.916 | 160.9519 | 160.3691 | 0.4327439
| At C/5- 6 | 161.4923 | 161.1212 | 162.1413 | 161.585 | 0.4215801
| At C/5 | 161.1787 | 160.7542 | 161.8318 | 161.2549 | 0.4432171
| At C/5 | 154.1517 | 153.92 | 155.1377 | 154.4031 | 0.5279666
| At C/5 | 144.9026 | 145.4933 | 147.6603 | 146.0187 | 1.185561
| At C/5 | 131.9272 | 132.0328 | 132.4042 | 132.1214 | 0.2045628
| At C/5 | 52.07283 | 21.04189 | 63.99351 | 45.70275 | 18.10421
Gravimetric Discharge Capacity (mAh/g) | At C/20 | 165.307 | 165.6807 | 165.1662 | 165.3846 | 0.2171034
| At C/5- 1 | 157.7932 | 157.7412 | 158.6773 | 158.0706 | 0.4295551
| At C/5- 2 | 158.6721 | 158.571 | 159.5861 | 158.943 | 0.456552
| At C/5- 3 | 159.3026 | 159.1143 | 160.1823 | 159.5331 | 0.4654832
| At C/5- 4 | 159.8699 | 159.6318 | 160.7372 | 160.0796 | 0.4750388
| At C/5- 5 | 160.3682 | 160.0682 | 161.2289 | 160.5551 | 0.4919542
| At C/5- 6 | 161.5364 | 161.1777 | 162.2837 | 161.6659 | 0.4607098
| At C/2 | 153.7664 | 153.7341 | 155.1436 | 154.2147 | 0.6569461
| At C | 144.6166 | 145.3204 | 147.5957 | 145.8442 | 1.271346
| At 2C | 126.8043 | 125.222 | 133.8261 | 128.6174 | 3.739266
| At 5C | 51.91293 | 20.93154 | 63.98324 | 45.60923 | 18.13219
| At 10C | 3.004376 | 0.0008946864 | 7.484559 | 3.49661 | 3.074956
| Rate charge 5C:0.2C | 0.3213699 | 0.1298662 | 0.3942679 | 0.2818347 | 0.1115029
| First cycle loss (%) | 9.508152 | 9.211735 | 8.638993 | 9.119626 | 0.3607606
| Volume for Normalisation: (cm3) | 0.0118643016 | 0.0118643016 | 0.0118643016 | 0.0118643016 | 0
Volumetric Charge Capacity (mAh/cm3) | At C/20 | 471.2287 | 470.8748 | 466.9833 | 469.6956 | 1.923339
| At C/5- 1 | 428.6338 | 428.8121 | 431.3622 | 429.6027 | 1.246292
| At C/5- 2 | 408.052 | 407.7954 | 410.7766 | 408.8747 | 1.348968
| At C/5- 3 | 410.33 | 409.9662 | 412.9427 | 411.0796 | 1.325704
| At C/5- 4 | 411.9204 | 411.3188 | 414.3895 | 412.5429 | 1.328657
| At C/5- 5 | 413.3513 | 412.6246 | 415.7546 | 413.9102 | 1.337541
| At C/5- 6 | 416.5833 | 415.7344 | 418.827 | 417.0482 | 1.304663
| At C/5 | 415.7744 | 414.7872 | 418.0274 | 416.1963 | 1.356004
| At C/5 | 397.6477 | 397.1533 | 400.736 | 398.5123 | 1.585251
| At C/5 | 373.7889 | 375.4102 | 381.4212 | 376.8734 | 3.28316
| At C/5 | 340.3177 | 340.6787 | 342.0131 | 341.0032 | 0.7291778
| At C/5 | 134.3264 | 54.29352 | 165.3015 | 117.9738 | 46.77071
Volumetric Discharge Capacity (mAh/cm3) | At C/20 | 426.4236 | 427.499 | 426.6406 | 426.8544 | 0.4643483
| At C/5- 1 | 407.0413 | 407.013 | 409.8791 | 407.9778 | 1.344479
| At C/5- 2 | 409.3084 | 409.154 | 412.2264 | 410.2296 | 1.413378
| At C/5- 3 | 410.9348 | 410.556 | 413.7667 | 411.7525 | 1.432626
| At C/5- 4 | 412.3982 | 411.8912 | 415.2 | 413.1632 | 1.455094
| At C/5- 5 | 413.6837 | 413.0173 | 416.4702 | 414.3904 | 1.495598
| At C/5- 6 | 416.697 | 415.88 | 419.1946 | 417.2572 | 1.409969
| At C/2 | 396.6536 | 396.6738 | 400.751 | 398.0261 | 1.926822
| At C | 373.051 | 374.9643 | 381.2541 | 376.4231 | 3.504174
| At 2C | 327.1027 | 323.105 | 345.6858 | 331.9645 | 9.838755
| At 5C | 133.9139 | 54.00877 | 165.275 | 117.7325 | 46.84314
| At 10C | 7.750047 | 0.002308522 | 19.33335 | 9.028569 | 7.943479
Data for input info | CellID | DD050 | DD051 | DD052
| ActiveMass_g | 0.030604992 | 0.03061296 | 0.030646656 | 0.030621536 | 1.805793e-05
Group
| ChargingCrate | 0.05 | 0.05 | 0.05
| FormationCycles | 1 | 1 | 1
| Thickness_um | 69 | 69 | 69 | 69 | 0
| Area_cm2 | 1.719464 | 1.719464 | 1.719464 | 1.719464 | 0
| CoatWeight_GSM | 185.4078 | 185.456 | 185.6602 | 185.508 | 0.1093965
| Porosity_% | 39.72478 | 39.70909 | 39.64273 | 39.6922 | 0.03556431
| Calender temperature_oC | 120 | 120 | 120 | 120 | 0
Cycling | Capacity at C/10 (cycle 0) | 5.13 | 5.13 | 5.15 | 5.136667 | 0.00942809
| Capacity at C/2 (cycle 1) | 4.75 | 4.72 | 4.79 | 4.753333 | 0.02867442
| Capacity at C/2 (cycle 50) | 4.28 | 4.45 | 4.56 | 4.43 | 0.115181
| Capacity at C/10 (cycle 51) | 4.96 | 4.97 | 4 | 4.643333 | 0.4549237

## Group14
Electrode and cell details | Cathode cell ID | DD047 | DD048 | DD049 | Mean | Standard deviation
Experiment number
Assembly date
| Electrolyte type | Solvionic 1M LiPF6 in EC/EMC 3/7 v/v + 1 wt% VC | Solvionic 1M LiPF6 in EC/EMC 3/7 v/v + 1 wt% VC | Solvionic 1M LiPF6 in EC/EMC 3/7 v/v + 1 wt% VC
| Electrolyte volume (ul) | 80 | 80 | 80
Electrolyte -decanted date
Electrolyte- opened date
| Separator type | H1609, 16 mm | H1609, 16 mm | H1609, 16 mm
| Crimping pressure (Tons) | 0.8 | 0.95 | 0.9
| Spacers total thickness (mm) | 2 x 0.5 | 2 x 0.5 | 2 x 0.5
| Soaking time (h) | 12 | 12 | 12
| Cathode coating ID | H_120_M_5 | H_120_M_2 | H_120_M_3
| Active material | NMC622 (BASF) | NMC622 (BASF) | NMC622 (BASF)
| Dry composition (%) | 96 | 96 | 96
| Capacity of active -powder form (mAh/g) | 165 | 165 | 165
| Total mass (g) | 0.0370238 | 0.036994 | 0.0368929 | 0.03697023 | 5.60199e-05
| Total thickness (um) | 74 | 74 | 75 | 74.33333 | 0.4714045
| Bare Al foil mass (g) | 0.00557 | 0.00557 | 0.00557 | 0.00557 | 8.673617e-19
| Al foil thickness (um) | 13 | 13 | 13 | 13 | 0
| Area (cm2) | 1.719464 | 1.719464 | 1.719464 | 1.719464 | 0
| Theoretical density at 0% porosity (g/cm3) | 4.458 | 4.458 | 4.458 | 4.458 | 0
| Coating mass (g) | 0.0314538 | 0.031424 | 0.0313229 | 0.03140023 | 5.60199e-05
| Expected capacity (mAh) | 4.98228192 | 4.9775616 | 4.96154736 | 4.97379696 | 0.008873552
| Expected areal capacity (mAh/cm2) | 2.897579 | 2.894833 | 2.88552 | 2.892644 | 0.00516065
| Coating thickness (um) | 61 | 61 | 62 | 61.33333 | 0.4714045
| Coating weight (g/m2) | 182.9279 | 182.7546 | 182.1667 | 182.6164 | 0.3257986
| Density (g/cm3) | 2.998819 | 2.995977 | 2.938172 | 2.977656 | 0.0279436
| Porosity (%) | 32.73175 | 32.79548 | 34.09215 | 33.20646 | 0.6268192
| Active material mass (g) | 0.030195648 | 0.03016704 | 0.030069984 | 0.030144224 | 5.37791e-05
| Testing procedure | NEX_CAT_half_dec_21 | NEX_CAT_half_dec_21 | NEX_CAT_half_dec_21
| Testing equipment | BCS8 | BCS8 | BCS8
| Channel | F5 | F6 | F7
| V after assembly (V) | 3.305 | 3.316 | 3.314
Capacity Charge (mAh) | At C/20 | 5.52656995 | 5.4909114 | 5.48208335 | 5.4998549 | 0.01923112
| At C/5- 1 | 5.29359317 | 5.04291926 | 5.02246925 | 5.11966056 | 0.123272
| At C/5- 2 | 4.80912855 | 4.79942723 | 4.78070489 | 4.79642 | 0.01179711
| At C/5- 3 | 4.83301946 | 4.82376716 | 4.80476868 | 4.820518 | 0.01175988
| At C/5- 4 | 4.84933383 | 4.84051005 | 4.82273565 | 4.83752651 | 0.0110617
| At C/5- 5 | 4.86292622 | 4.85488053 | 4.83705879 | 4.851622 | 0.0108088
| At C/5- 6 | 4.8929385 | 4.88533547 | 4.86780404 | 4.882026 | 0.01052456
| At C/5 | 4.887301 | 4.87950058 | 4.86284189 | 4.876548 | 0.01020134
| At C/5 | 4.68193865 | 4.67461332 | 4.65839467 | 4.67164888 | 0.009837706
| At C/5 | 4.49177884 | 4.48262708 | 4.45898915 | 4.477798 | 0.01381493
| At C/5 | 3.99847378 | 3.98867625 | 3.97525599 | 3.987469 | 0.009517007
| At C/5 | 1.92756268 | 1.93316216 | 2.32147748 | 2.060734 | 0.1843876
Capacity Discharge (mAh) | At C/20 | 5.02532843 | 5.00880665 | 4.99514363 | 5.00975957 | 0.0123413
| At C/5- 1 | 4.5804192 | 4.78739421 | 4.76975487 | 4.71252276 | 0.09368849
| At C/5- 2 | 4.82082521 | 4.81202484 | 4.79433901 | 4.80906302 | 0.0110139
| At C/5- 3 | 4.83775029 | 4.8295242 | 4.81319877 | 4.82682442 | 0.0102033
| At C/5- 4 | 4.8515558 | 4.84443704 | 4.82774793 | 4.841247 | 0.009977852
| At C/5- 5 | 4.8640876 | 4.85743155 | 4.8408725 | 4.85413055 | 0.009760726
| At C/5- 6 | 4.89117579 | 4.88443043 | 4.86918996 | 4.881599 | 0.009196307
| At C/2 | 4.67055199 | 4.66659507 | 4.6514969 | 4.66288132 | 0.008210484
| At C | 4.48309053 | 4.47593566 | 4.45256289 | 4.47053 | 0.01303591
| At 2C | 4.15851248 | 4.15358241 | 4.12412728 | 4.14540739 | 0.01518132
| At 5C | 1.92244223 | 1.93040781 | 2.31789432 | 2.056915 | 0.184569
| At 10C | 0.48948682 | 0.47984282 | 0.58574652 | 0.51835872 | 0.04781275
ASI Charge (Ohm cm2) | 90% | 19.5445674 | 19.2324747 | 19.3478913 | 19.3749778 | 0.1288429
| 80% | 20.6514948 | 20.6228767 | 20.0891283 | 20.4545 | 0.2586208
| 70% | 22.2444131 | 22.4664948 | 21.132458 | 21.94779 | 0.5836112
| 60% | 25.3026213 | 26.2616288 | 23.2297814 | 24.93134 | 1.265283
| 50% | 33.4264535 | 35.7098884 | 27.5534981 | 32.22995 | 3.435636
| 40% | 53.7187072 | 62.0130145 | 40.7680815 | 52.1666 | 8.742371
| 30% | 62.6812266 | 65.0204272 | 63.3445407 | 63.68206 | 0.9843464
| 20% | 64.1904826 | 66.2572249 | 63.6733929 | 64.70703 | 1.116293
| 10% | 69.0797556 | 70.968646 | 68.1638952 | 69.4041 | 1.167777
| 50% | 18.5978627 | 17.3272265 | 17.5968016 | 17.84063 | 0.5466372
| 20% | 54.8725082 | 55.2278729 | 42.8748828 | 50.99175 | 5.741328
ASI Discharge (Ohm cm2) | 90% | 19.8941582 | 19.7186513 | 19.7657221 | 19.79284 | 0.07417259
| 80% | 21.1490274 | 21.1519143 | 20.5000497 | 20.9336638 | 0.3066137
| 70% | 22.8330286 | 23.1646365 | 21.5972797 | 22.53165 | 0.6744254
| 60% | 26.0224621 | 27.240021 | 23.653402 | 25.63863 | 1.489173
| 50% | 34.1471434 | 36.693372 | 28.1290249 | 32.98985 | 3.590869
| 40% | 51.2399661 | 56.1367418 | 40.8409862 | 49.4059 | 6.377716
| 30% | 57.723813 | 58.0580764 | 57.3956024 | 57.7258306 | 0.2704576
| 20% | 61.4013878 | 61.1006175 | 59.4723174 | 60.65811 | 0.8474233
| 10% | 109.945286 | 104.89666 | 102.204427 | 105.6821 | 3.208628
| 50% | 18.9231869 | 17.5472889 | 17.7245993 | 18.06503 | 0.6111143
| 20% | 64.5462998 | 63.5694028 | 48.6672507 | 58.9276511 | 7.266152
| Mass for Normalisation: active material mass (g) | 0.030195648 | 0.03016704 | 0.030069984 | 0.030144224 | 5.37791e-05
Gravimetric Charge Capacity (mAh/g) | At C/20 | 183.0254 | 182.0169 | 182.3108 | 182.451 | 0.4234769
| At C/5- 1 | 175.3098 | 167.1665 | 167.026 | 169.8341 | 3.872325
| At C/5- 2 | 159.2656 | 159.0951 | 158.9859 | 159.1155 | 0.1150898
| At C/5- 3 | 160.0568 | 159.9019 | 159.7862 | 159.915 | 0.1108643
| At C/5- 4 | 160.5971 | 160.4569 | 160.3837 | 160.4792 | 0.08853955
| At C/5- 5 | 161.0473 | 160.9333 | 160.86 | 160.9469 | 0.07703167
| At C/5- 6 | 162.0412 | 161.9428 | 161.8825 | 161.9555 | 0.06540127
| At C/5 | 161.8545 | 161.7494 | 161.7175 | 161.7738 | 0.05853114
| At C/5 | 155.0534 | 154.9576 | 154.9184 | 154.9765 | 0.05670239
| At C/5 | 148.7558 | 148.5935 | 148.287 | 148.5455 | 0.1943758
| At C/5 | 132.4189 | 132.2197 | 132.2001 | 132.2796 | 0.09883194
| At C/5 | 63.83578 | 64.08193 | 77.20248 | 68.3734 | 6.243916
Gravimetric Discharge Capacity (mAh/g) | At C/20 | 166.4256 | 166.0357 | 166.1173 | 166.1929 | 0.1678928
| At C/5- 1 | 151.6914 | 158.6962 | 158.6218 | 156.3365 | 3.284709
| At C/5- 2 | 159.653 | 159.5127 | 159.4394 | 159.535 | 0.08862928
| At C/5- 3 | 160.2135 | 160.0927 | 160.0666 | 160.1243 | 0.06399451
| At C/5- 4 | 160.6707 | 160.5871 | 160.5504 | 160.6027 | 0.0503413
| At C/5- 5 | 161.0857 | 161.0178 | 160.9869 | 161.0301 | 0.04128242
| At C/5- 6 | 161.9828 | 161.9128 | 161.9286 | 161.9414 | 0.02997587
| At C/2 | 154.6763 | 154.6918 | 154.689 | 154.6857 | 0.006750541
| At C | 148.4681 | 148.3717 | 148.0733 | 148.3044 | 0.1680478
| At 2C | 137.7189 | 137.6861 | 137.151 | 137.5187 | 0.2603526
| At 5C | 63.6662 | 63.99063 | 77.08332 | 68.24672 | 6.249828
| At 10C | 16.21051 | 15.90619 | 19.47944 | 17.19872 | 1.617496
| Rate charge 5C:0.2C | 0.393043 | 0.3952166 | 0.4760328 | 0.4214308 | 0.03861968
| First cycle loss (%) | 9.069668 | 8.78005 | 8.882384 | 8.910701 | 0.1199193
| Volume for Normalisation: (cm3) | 0.0104887304 | 0.0104887304 | 0.0106606768 | 0.01054605 | 8.105631e-05
Volumetric Charge Capacity (mAh/cm3) | At C/20 | 526.9055 | 523.5058 | 514.2341 | 521.5485 | 5.355044
| At C/5- 1 | 504.6934 | 480.7941 | 471.1211 | 485.5362 | 14.11008
| At C/5- 2 | 458.5044 | 457.5794 | 448.4429 | 454.8422 | 4.540731
| At C/5- 3 | 460.7821 | 459.9 | 450.7002 | 457.1274 | 4.559014
| At C/5- 4 | 462.3375 | 461.4963 | 452.3855 | 458.7398 | 4.506255
| At C/5- 5 | 463.6334 | 462.8664 | 453.7291 | 460.0763 | 4.499085
| At C/5- 6 | 466.4948 | 465.77 | 456.613 | 462.9593 | 4.497212
| At C/5 | 465.9573 | 465.2137 | 456.1476 | 462.4395 | 4.459427
| At C/5 | 446.378 | 445.6796 | 436.9699 | 443.0092 | 4.27993
| At C/5 | 428.2481 | 427.3756 | 418.2651 | 424.6296 | 4.514443
| At C/5 | 381.2162 | 380.2821 | 372.8896 | 378.1293 | 3.724572
| At C/5 | 183.7746 | 184.3085 | 217.7608 | 195.2813 | 15.89689
Volumetric Discharge Capacity (mAh/cm3) | At C/20 | 479.1169 | 477.5417 | 468.5578 | 475.0722 | 4.651006
| At C/5- 1 | 436.6991 | 456.4322 | 447.4158 | 446.849 | 8.06596
| At C/5- 2 | 459.6195 | 458.7805 | 449.7218 | 456.0406 | 4.481167
| At C/5- 3 | 461.2332 | 460.4489 | 451.4909 | 457.7243 | 4.419295
| At C/5- 4 | 462.5494 | 461.8707 | 452.8557 | 459.0919 | 4.418386
| At C/5- 5 | 463.7442 | 463.1096 | 454.0868 | 460.3135 | 4.410575
| At C/5- 6 | 466.3268 | 465.6837 | 456.743 | 462.9178 | 4.374118
| At C/2 | 445.2924 | 444.9152 | 436.3229 | 442.1768 | 4.142233
| At C | 427.4198 | 426.7376 | 417.6623 | 423.9399 | 4.447645
| At 2C | 396.4743 | 396.0043 | 386.8542 | 393.1109 | 4.428363
| At 5C | 183.2865 | 184.0459 | 217.4247 | 194.919 | 15.91693
| At 10C | 46.66788 | 45.74842 | 54.94459 | 49.1203 | 4.135469
Data for input info | CellID | DD047 | DD048 | DD049
| ActiveMass_g | 0.030195648 | 0.03016704 | 0.030069984 | 0.030144224 | 5.37791e-05
Group
| ChargingCrate | 0.05 | 0.05 | 0.05
| FormationCycles | 1 | 1 | 1
| Thickness_um | 61 | 61 | 62 | 61.33333 | 0.4714045
| Area_cm2 | 1.719464 | 1.719464 | 1.719464 | 1.719464 | 0
| CoatWeight_GSM | 182.9279 | 182.7546 | 182.1667 | 182.6164 | 0.3257986
| Porosity_% | 32.73175 | 32.79548 | 34.09215 | 33.20646 | 0.6268192
| Calender temperature_oC | 120 | 120 | 120 | 120 | 0
Cycling | Capacity at C/10 (cycle 0) | 5.06 | 5.055 | 5.04 | 5.051667 | 0.008498366
| Capacity at C/2 (cycle 1) | 4.71 | 4.7 | 4.68 | 4.696667 | 0.01247219
| Capacity at C/2 (cycle 50) | 4.48 | 4.14 | 4.4 | 4.34 | 0.1451436
| Capacity at C/10 (cycle 51) | 4.92 | 4.83 | 4.9 | 4.883333 | 0.03858612

## Group15
Electrode and cell details | Cathode cell ID | DD016 | DD017 | DD018 | Mean | Standard deviation
| Electrolyte type | Solvionic 1M LiPF6 in EC/EMC 3/7 v/v + 1 wt% VC | Solvionic 1M LiPF6 in EC/EMC 3/7 v/v + 1 wt% VC | Solvionic 1M LiPF6 in EC/EMC 3/7 v/v + 1 wt% VC
| Electrolyte volume (ul) | 80 | 80 | 80
| Separator type | H1609, 16 mm | H1609, 16 mm | H1609, 16 mm
| Crimping pressure (Tons) | 0.9 | 0.9 | 0.9
| Spacers total thickness (mm) | 2 x 0.5 | 2 x 0.5 | 2 x 0.5
| Soaking time (h) | 12 | 12 | 12
| Cathode coating ID | H_120_D_7 | H_120_D_6 | H_120_D_1
| Active material | NMC622 (BASF) | NMC622 (BASF) | NMC622 (BASF)
| Dry composition (%) | 96 | 96 | 96
| Capacity of active -powder form (mAh/g) | 165 | 165 | 165
| Total mass (g) | 0.0363275 | 0.0364288 | 0.0366624 | 0.0364729 | 0.0001402334
| Total thickness (um) | 70 | 70 | 70 | 70 | 0
| Bare Al foil mass (g) | 0.00557 | 0.00557 | 0.00557 | 0.00557 | 8.673617e-19
| Al foil thickness (um) | 13 | 13 | 13 | 13 | 0
| Area (cm2) | 1.719464 | 1.719464 | 1.719464 | 1.719464 | 0
| Theoretical density at 0% porosity (g/cm3) | 4.458 | 4.458 | 4.458 | 4.458 | 0
| Coating mass (g) | 0.0307575 | 0.0308588 | 0.0310924 | 0.0309029 | 0.0001402334
| Expected capacity (mAh) | 4.871988 | 4.88803392 | 4.92503616 | 4.89501936 | 0.02221297
| Expected areal capacity (mAh/cm2) | 2.833434 | 2.842766 | 2.864286 | 2.846829 | 0.01291854
| Coating thickness (um) | 57 | 57 | 57 | 57 | 0
| Coating weight (g/m2) | 178.8784 | 179.4676 | 180.8261 | 179.724 | 0.8155646
| Density (g/cm3) | 3.138218 | 3.148554 | 3.172388 | 3.153053 | 0.01430815
| Porosity (%) | 29.6048 | 29.37296 | 28.83831 | 29.27202 | 0.3209545
| Active material mass (g) | 0.0295272 | 0.029624448 | 0.029848704 | 0.029666784 | 0.0001346241
| Testing procedure | NEX_CAT_half_dec_21 | NEX_CAT_half_dec_21 | NEX_CAT_half_dec_21
| Testing equipment | BCS1 | BCS3 | BCS3
| Channel | B5 | G1 | G6
| V after assembly (V) | 3.332 | 3.344 | 3.354
Capacity Charge (mAh) | At C/20 | 5.51627074 | 5.36448839 | 5.46218024 | 5.447646 | 0.06281132
| At C/5- 1 | 7.08024256 | 4.98262151 | 5.02641077 | 5.696425 | 0.9786701
| At C/5- 2 | 7.93183197 | 4.752887 | 4.79487354 | 5.826531 | 1.488771
| At C/5- 3 | 4.7706644 | 4.7718817 | 4.81249025 | 4.785012 | 0.01943633
| At C/5- 4 | 4.78692066 | 4.78478202 | 4.82536894 | 4.799024 | 0.01864922
| At C/5- 5 | 4.79794298 | 4.79592053 | 4.83571609 | 4.80986 | 0.01830174
| At C/5- 6 | 4.82522371 | 4.82322825 | 4.86197973 | 4.836811 | 0.01781592
| At C/5 | 4.81582777 | 4.81445884 | 4.85163704 | 4.827308 | 0.01721239
| At C/5 | 4.62203548 | 4.61452052 | 4.64930591 | 4.628621 | 0.01494499
| At C/5 | 4.44018467 | 4.4280507 | 4.46733138 | 4.445189 | 0.01642203
| At C/5 | 3.93508648 | 3.93439351 | 3.96424524 | 3.944575 | 0.01391178
| At C/5 | 1.78362028 | 1.98064092 | 1.58371372 | 1.782658 | 0.1620463
Capacity Discharge (mAh) | At C/20 | 4.67085801 | 4.90856361 | 5.00301085 | 4.860811 | 0.1397417
| At C/5- 1 | 3.47750821 | 4.73863164 | 4.78104859 | 4.332396 | 0.604745
| At C/5- 2 | 3.48040354 | 4.75840608 | 4.79900339 | 4.34593767 | 0.6122494
| At C/5- 3 | 4.77285915 | 4.7720438 | 4.81270781 | 4.78587 | 0.01897994
| At C/5- 4 | 4.78372884 | 4.78399222 | 4.82350403 | 4.79707503 | 0.01868843
| At C/5- 5 | 4.79339272 | 4.79396445 | 4.83223682 | 4.80653133 | 0.01817802
| At C/5- 6 | 4.81701054 | 4.81778934 | 4.85448773 | 4.829763 | 0.01748624
| At C/2 | 4.6038701 | 4.60352796 | 4.63800236 | 4.615133 | 0.01617135
| At C | 4.4276085 | 4.41971075 | 4.45896744 | 4.435429 | 0.01695368
| At 2C | 4.13880267 | 4.13022084 | 4.15547189 | 4.141498 | 0.01048346
| At 5C | 1.77681466 | 1.97683727 | 1.58031573 | 1.77798922 | 0.1618814
| At 10C | 0.39692559 | 0.51049168 | 0.41796466 | 0.441794 | 0.04933012
ASI Charge (Ohm cm2) | 90% | 19.2398721 | 17.9831162 | 18.8377065 | 18.6869 | 0.5240332
| 80% | 20.3640685 | 19.0751267 | 20.2925895 | 19.9105949 | 0.5914855
| 70% | 22.0971105 | 20.5845201 | 22.5835594 | 21.75506 | 0.85119
| 60% | 25.4913826 | 23.4330705 | 27.4165951 | 25.44702 | 1.62657
| 50% | 34.5439727 | 30.5959479 | 41.9254427 | 35.68845 | 4.695511
| 40% | 64.2561036 | 51.5128412 | 59.3252197 | 58.3647215 | 5.246561
| 30% | 67.6849869 | 57.6921192 | 60.6918588 | 62.0229883 | 4.186747
| 20% | 69.5819866 | 58.9203603 | 62.2987747 | 63.60037 | 4.448834
| 10% | 75.5750647 | 64.3075873 | 67.215789 | 69.03281 | 4.775995
| 50% | 17.2022735 | 14.2004203 | 17.0127127 | 16.13847 | 1.372591
| 20% | 56.0370763 | 39.1656984 | 52.9469141 | 49.3832296 | 7.3342
ASI Discharge (Ohm cm2) | 90% | 19.7652976 | 18.4111848 | 19.2989809 | 19.15849 | 0.5616696
| 80% | 20.9063656 | 19.5217575 | 20.975881 | 20.468 | 0.669697
| 70% | 22.8291329 | 21.0920729 | 23.3496596 | 22.4236218 | 0.9652302
| 60% | 26.4561628 | 24.1247876 | 28.5005401 | 26.3605 | 1.787674
| 50% | 35.9966515 | 31.7436489 | 41.7345592 | 36.49162 | 4.093761
| 40% | 61.2891025 | 52.9439825 | 54.3545458 | 56.19588 | 3.647203
| 30% | 64.6471815 | 58.5991355 | 55.0515083 | 59.43261 | 3.961502
| 20% | 66.6470814 | 60.0671849 | 59.3242551 | 62.01284 | 3.290909
| 10% | 113.23365 | 105.583212 | 112.228375 | 110.3484 | 3.394407
| 50% | 17.4263745 | 14.3020306 | 17.4761672 | 16.4015241 | 1.484705
| 20% | 67.527319 | 47.6836514 | 62.5581634 | 59.25638 | 8.430861
| Mass for Normalisation: active material mass (g) | 0.0295272 | 0.029624448 | 0.029848704 | 0.029666784 | 0.0001346241
Gravimetric Charge Capacity (mAh/g) | At C/20 | 186.82 | 181.0832 | 182.9956 | 183.6329 | 2.385013
| At C/5- 1 | 239.7871 | 168.1929 | 168.3963 | 192.1254 | 33.70201
| At C/5- 2 | 268.628 | 160.438 | 160.6393 | 196.5684 | 50.95388
| At C/5- 3 | 161.5685 | 161.0792 | 161.2295 | 161.2924 | 0.2046448
| At C/5- 4 | 162.119 | 161.5146 | 161.6609 | 161.7649 | 0.2574503
| At C/5- 5 | 162.4923 | 161.8906 | 162.0076 | 162.1302 | 0.2604843
| At C/5- 6 | 163.4162 | 162.8124 | 162.8875 | 163.0387 | 0.2687011
| At C/5 | 163.098 | 162.5164 | 162.541 | 162.7185 | 0.2685733
| At C/5 | 156.5348 | 155.7673 | 155.7624 | 156.0215 | 0.3629785
| At C/5 | 150.3761 | 149.4729 | 149.6658 | 149.8383 | 0.388375
| At C/5 | 133.2699 | 132.809 | 132.8113 | 132.9634 | 0.2167201
| At C/5 | 60.40601 | 66.85832 | 53.05804 | 60.10746 | 5.637896
Gravimetric Discharge Capacity (mAh/g) | At C/20 | 158.1883 | 165.693 | 167.6123 | 163.8312 | 4.066341
| At C/5- 1 | 117.773 | 159.9568 | 160.1761 | 145.9686 | 19.9375
| At C/5- 2 | 117.8711 | 160.6243 | 160.7776 | 146.4243 | 20.19028
| At C/5- 3 | 161.6428 | 161.0846 | 161.2367 | 161.3214 | 0.2355936
| At C/5- 4 | 162.0109 | 161.488 | 161.5984 | 161.6991 | 0.2250454
| At C/5- 5 | 162.3382 | 161.8246 | 161.891 | 162.0179 | 0.2280811
| At C/5- 6 | 163.1381 | 162.6288 | 162.6365 | 162.8011 | 0.2382804
| At C/2 | 155.9196 | 155.3962 | 155.3837 | 155.5665 | 0.2497332
| At C | 149.9502 | 149.1913 | 149.3856 | 149.509 | 0.3218497
| At 2C | 140.1692 | 139.4193 | 139.2178 | 139.6021 | 0.4093146
| At 5C | 60.17552 | 66.72993 | 52.9442 | 59.94988 | 5.630261
| At 10C | 13.44271 | 17.23211 | 14.00277 | 14.89253 | 1.670057
| Rate charge 5C:0.2C | 0.3688625 | 0.4103204 | 0.3255371 | 0.36824 | 0.03461545
| First cycle loss (%) | 15.3258 | 8.498942 | 8.406339 | 10.74369 | 3.24026
| Volume for Normalisation: (cm3) | 0.0098009448 | 0.0098009448 | 0.0098009448 | 0.0098009448 | 0
Volumetric Charge Capacity (mAh/cm3) | At C/20 | 562.8305 | 547.344 | 557.3116 | 555.8287 | 6.408701
| At C/5- 1 | 722.4041 | 508.3818 | 512.8496 | 581.2118 | 99.85467
| At C/5- 2 | 809.2926 | 484.9417 | 489.2256 | 594.4866 | 151.9008
| At C/5- 3 | 486.7556 | 486.8798 | 491.0231 | 488.2195 | 1.983108
| At C/5- 4 | 488.4142 | 488.196 | 492.3371 | 489.6491 | 1.902799
| At C/5- 5 | 489.5388 | 489.3325 | 493.3929 | 490.7547 | 1.867345
| At C/5- 6 | 492.3223 | 492.1187 | 496.0726 | 493.5045 | 1.817776
| At C/5 | 491.3636 | 491.224 | 495.0173 | 492.535 | 1.756197
| At C/5 | 471.5908 | 470.824 | 474.3732 | 472.2627 | 1.524852
| At C/5 | 453.0364 | 451.7984 | 455.8062 | 453.547 | 1.675556
| At C/5 | 401.5007 | 401.43 | 404.4758 | 402.4689 | 1.419433
| At C/5 | 181.9845 | 202.0867 | 161.5879 | 181.8864 | 16.53374
Volumetric Discharge Capacity (mAh/cm3) | At C/20 | 476.5722 | 500.8256 | 510.4621 | 495.9533 | 14.25798
| At C/5- 1 | 354.8136 | 483.4872 | 487.8151 | 442.0386 | 61.70273
| At C/5- 2 | 355.109 | 485.5048 | 489.647 | 443.4203 | 62.46841
| At C/5- 3 | 486.9795 | 486.8963 | 491.0453 | 488.307 | 1.936542
| At C/5- 4 | 488.0885 | 488.1154 | 492.1468 | 489.4503 | 1.906799
| At C/5- 5 | 489.0746 | 489.1329 | 493.0379 | 490.4151 | 1.854722
| At C/5- 6 | 491.4843 | 491.5638 | 495.3081 | 492.7854 | 1.784138
| At C/2 | 469.7374 | 469.7025 | 473.2199 | 470.8866 | 1.649978
| At C | 451.7532 | 450.9474 | 454.9528 | 452.5512 | 1.729801
| At 2C | 422.2861 | 421.4105 | 423.9869 | 422.5611 | 1.069638
| At 5C | 181.2901 | 201.6986 | 161.2412 | 181.41 | 16.51691
| At 10C | 40.49871 | 52.08597 | 42.64534 | 45.07667 | 5.033201
Data for input info | CellID | DD016 | DD017 | DD018
| ActiveMass_g | 0.0295272 | 0.029624448 | 0.029848704 | 0.029666784 | 0.0001346241
Group
| ChargingCrate | 0.05 | 0.05 | 0.05
| FormationCycles | 1 | 1 | 1
| Thickness_um | 57 | 57 | 57 | 57 | 0
| Area_cm2 | 1.719464 | 1.719464 | 1.719464 | 1.719464 | 0
| CoatWeight_GSM | 178.8784 | 179.4676 | 180.8261 | 179.724 | 0.8155646
| Porosity_% | 29.6048 | 29.37296 | 28.83831 | 29.27202 | 0.3209545
| Calender temperature_oC | 120 | 120 | 120 | 120 | 0
Cycling | Capacity at C/10 (cycle 0) | 4.97 | 4.97 | 5 | 4.98 | 0.01414214
| Capacity at C/2 (cycle 1) | 4.62 | 4.63 | 4.65 | 4.633333 | 0.01247219
| Capacity at C/2 (cycle 50) | 4.11 | 4.09 | 4.45 | 4.216667 | 0.1651935
| Capacity at C/10 (cycle 51) | 4.64 | 4.75 | 4.84 | 4.743333 | 0.08178563

## Group16
Electrode and cell details | Cathode cell ID | DD029 | DD030 | DD031 | Mean | Standard deviation
| Electrolyte type | Solvionic 1M LiPF6 in EC/EMC 3/7 v/v + 1 wt% VC | Solvionic 1M LiPF6 in EC/EMC 3/7 v/v + 1 wt% VC | Solvionic 1M LiPF6 in EC/EMC 3/7 v/v + 1 wt% VC
| Electrolyte volume (ul) | 80 | 80 | 80
| Separator type | H1609, 16 mm | H1609, 16 mm | H1609, 16 mm
| Crimping pressure (Tons) | 0.9 | 0.9 | 0.9
| Spacers total thickness (mm) | 2 x 0.5 | 2 x 0.5 | 2 x 0.5
| Soaking time (h) | 12 | 12 | 12
| Cathode coating ID | H_145_P_2 | H_145_P_1 | H_145_P_8
| Active material | NMC622 (BASF) | NMC622 (BASF) | NMC622 (BASF)
| Dry composition (%) | 96 | 96 | 96
| Capacity of active -powder form (mAh/g) | 165 | 165 | 165
| Total mass (g) | 0.0367851 | 0.0369176 | 0.0366691 | 0.0367906 | 0.0001015242
| Total thickness (um) | 79 | 79 | 78 | 78.66667 | 0.4714045
| Bare Al foil mass (g) | 0.00557 | 0.00557 | 0.00557 | 0.00557 | 8.673617e-19
| Al foil thickness (um) | 13 | 13 | 13 | 13 | 0
| Area (cm2) | 1.719464 | 1.719464 | 1.719464 | 1.719464 | 0
| Theoretical density at 0% porosity (g/cm3) | 4.458 | 4.458 | 4.458 | 4.458 | 0
| Coating mass (g) | 0.0312151 | 0.0313476 | 0.0310991 | 0.0312206 | 0.0001015242
| Expected capacity (mAh) | 4.94447184 | 4.96545984 | 4.92609744 | 4.94534304 | 0.01608144
| Expected areal capacity (mAh/cm2) | 2.875589 | 2.887795 | 2.864903 | 2.876096 | 0.009352587
| Coating thickness (um) | 66 | 66 | 65 | 65.66667 | 0.4714045
| Coating weight (g/m2) | 181.5397 | 182.3103 | 180.8651 | 181.5717 | 0.5904411
| Density (g/cm3) | 2.750602 | 2.762277 | 2.78254 | 2.76514 | 0.0131948
| Porosity (%) | 38.29965 | 38.03775 | 37.58323 | 37.97354 | 0.2959803
| Active material mass (g) | 0.029966496 | 0.030093696 | 0.029855136 | 0.029971776 | 9.746325e-05
| Testing procedure | NEX_CAT_half_dec_21 | NEX_CAT_half_dec_21 | NEX_CAT_half_dec_21
| Testing equipment | BCS3 | BCS3 | BCS4
| Channel | A3 | A6 | H6
| V after assembly (V) | 3.231 | 3.239 | 3.241
Capacity Charge (mAh) | At C/20 | 5.47392019 | 5.46718499 | 5.44808024 | 5.463062 | 0.01094459
| At C/5- 1 | 4.96711596 | 4.98192831 | 4.95727053 | 4.9687716 | 0.01013434
| At C/5- 2 | 4.72288915 | 4.74063427 | 4.71335685 | 4.725627 | 0.01130296
| At C/5- 3 | 4.74883564 | 4.76440025 | 4.73800353 | 4.75041314 | 0.01083399
| At C/5- 4 | 4.76776608 | 4.77977915 | 4.75304309 | 4.766863 | 0.01093362
| At C/5- 5 | 4.78100492 | 4.79371256 | 4.76694444 | 4.780554 | 0.01093269
| At C/5- 6 | 4.8185624 | 4.82842663 | 4.80223977 | 4.8164096 | 0.01079857
| At C/5 | 4.80661256 | 4.8167763 | 4.75341281 | 4.792267 | 0.02778578
| At C/5 | 4.58112771 | 4.59203368 | 4.58801397 | 4.587058 | 0.004503318
| At C/5 | 4.26602359 | 4.21872271 | 4.33363951 | 4.27279527 | 0.04715831
| At C/5 | 3.93549529 | 3.94395737 | 3.92332243 | 3.934258 | 0.008469462
| At C/5 | 1.01461397 | 0.61727492 | 0.88972613 | 0.84053834 | 0.1658999
Capacity Discharge (mAh) | At C/20 | 4.95249722 | 4.95738464 | 4.94042904 | 4.950104 | 0.00712601
| At C/5- 1 | 4.71322713 | 4.72992578 | 4.70318651 | 4.715446 | 0.01102849
| At C/5- 2 | 4.73895984 | 4.75357232 | 4.72752068 | 4.740018 | 0.01066181
| At C/5- 3 | 4.75856484 | 4.76947077 | 4.74313948 | 4.757058 | 0.01080236
| At C/5- 4 | 4.77220493 | 4.7837125 | 4.75753155 | 4.77114966 | 0.01071434
| At C/5- 5 | 4.78593458 | 4.7966202 | 4.76969743 | 4.78408407 | 0.01106879
| At C/5- 6 | 4.82158723 | 4.82869989 | 4.80391362 | 4.818067 | 0.01042063
| At C/2 | 4.57504475 | 4.58239784 | 4.54466256 | 4.567368 | 0.01633366
| At C | 4.2609107 | 4.21173031 | 4.32789465 | 4.26684522 | 0.04760919
| At 2C | 3.57284115 | 3.26492034 | 3.59585982 | 3.47787377 | 0.1508738
| At 5C | 1.01137915 | 0.61274743 | 0.88725327 | 0.8371266 | 0.1665559
| At 10C | 2.6763e-05 | 2.6816e-05 | 2.6638e-05 | 2.6739e-05 | 7.46235e-08
ASI Charge (Ohm cm2) | 90% | 78.5601535 | 90.3706624 | 83.5543905 | 84.16174 | 4.840708
| 80% | 80.4927526 | 90.9174509 | 85.6214368 | 85.67721 | 4.256048
| 70% | 83.9197679 | 92.8076671 | 89.1096483 | 88.6123611 | 3.645468
| 60% | 90.5421984 | 96.6461961 | 95.0782569 | 94.0888838 | 2.588287
| 50% | 104.276354 | 105.181815 | 107.21327 | 105.5571 | 1.228013
| 40% | 127.853476 | 130.555581 | 133.480701 | 130.6299 | 2.297906
| 30% | 141.325599 | 150.23321 | 146.010948 | 145.8566 | 3.638155
| 20% | 149.056621 | 159.277893 | 152.061838 | 153.4655 | 4.289227
| 10% | 158.900777 | 169.131008 | 160.887747 | 162.9732 | 4.429159
| 50% | 84.8297611 | 97.2421907 | 89.3945603 | 90.48884 | 5.126089
| 20% | 131.911332 | 140.848824 | 137.607451 | 136.7892 | 3.694305
ASI Discharge (Ohm cm2) | 90% | 81.1653446 | 93.5428354 | 86.5004841 | 87.0695547 | 5.069086
| 80% | 84.0454832 | 95.6517449 | 89.5954624 | 89.76423 | 4.739739
| 70% | 89.1188299 | 99.9155565 | 94.678184 | 94.5708568 | 4.408398
| 60% | 97.8527478 | 106.400416 | 102.622091 | 102.2917516 | 3.49738
| 50% | 112.786352 | 117.516573 | 115.843013 | 115.382 | 1.958428
| 40% | 134.917843 | 143.202832 | 139.804011 | 139.3082 | 3.400452
| 30% | 148.304976 | 162.856058 | 152.537119 | 154.566051 | 6.111242
| 20% | 160.286361 | 180.024202 | 163.636411 | 167.9823 | 8.624029
| 10% | 228.882352 | 258.645958 | 228.117862 | 238.548724 | 14.21432
| 50% | 90.7792559 | 105.647259 | 95.8450681 | 97.423861 | 6.171646
| 20% | 162.892322 | 184.665289 | 169.763071 | 172.4402 | 9.08812
| Mass for Normalisation: active material mass (g) | 0.029966496 | 0.030093696 | 0.029855136 | 0.029971776 | 9.746325e-05
Gravimetric Charge Capacity (mAh/g) | At C/20 | 182.668 | 181.6721 | 182.4839 | 182.2747 | 0.4326518
| At C/5- 1 | 165.7556 | 165.5472 | 166.0441 | 165.7823 | 0.2037371
| At C/5- 2 | 157.6057 | 157.5291 | 157.8742 | 157.6697 | 0.1479786
| At C/5- 3 | 158.4715 | 158.3189 | 158.6998 | 158.4967 | 0.156521
| At C/5- 4 | 159.1032 | 158.8299 | 159.2035 | 159.0456 | 0.1578852
| At C/5- 5 | 159.545 | 159.2929 | 159.6692 | 159.5024 | 0.1565333
| At C/5- 6 | 160.7983 | 160.4464 | 160.8514 | 160.6987 | 0.1796915
| At C/5 | 160.3996 | 160.0593 | 159.2159 | 159.8916 | 0.4975585
| At C/5 | 152.875 | 152.5912 | 153.6759 | 153.0474 | 0.4592758
| At C/5 | 142.3598 | 140.1863 | 145.1556 | 142.5672 | 2.034011
| At C/5 | 131.3298 | 131.0559 | 131.412 | 131.2659 | 0.1522214
| At C/5 | 33.85828 | 20.51177 | 29.80144 | 28.05716 | 5.586544
Gravimetric Discharge Capacity (mAh/g) | At C/20 | 165.2678 | 164.7317 | 165.48 | 165.1598 | 0.3149173
| At C/5- 1 | 157.2832 | 157.1733 | 157.5336 | 157.33 | 0.1507598
| At C/5- 2 | 158.1419 | 157.9591 | 158.3487 | 158.1499 | 0.1591462
| At C/5- 3 | 158.7962 | 158.4874 | 158.8718 | 158.7185 | 0.1662901
| At C/5- 4 | 159.2513 | 158.9606 | 159.3539 | 159.1886 | 0.166562
| At C/5- 5 | 159.7095 | 159.3895 | 159.7614 | 159.6201 | 0.1644312
| At C/5- 6 | 160.8993 | 160.4555 | 160.9074 | 160.7541 | 0.211134
| At C/2 | 152.672 | 152.271 | 152.2238 | 152.3889 | 0.2010747
| At C | 142.1892 | 139.9539 | 144.9632 | 142.3687 | 2.048955
| At 2C | 119.2279 | 108.4918 | 120.4436 | 116.0544 | 5.370544
| At 5C | 33.75033 | 20.36132 | 29.71861 | 27.94342 | 5.608319
| At 10C | 0.0008930974 | 0.0008910836 | 0.0008922418 | 0.0008921409 | 8.252077e-07
| Rate charge 5C:0.2C | 0.2097606 | 0.126897 | 0.1846938 | 0.1737838 | 0.03469743
| First cycle loss (%) | 9.525586 | 9.324732 | 9.317983 | 9.389434 | 0.09631356
| Volume for Normalisation: (cm3) | 0.0113484624 | 0.0113484624 | 0.011176516 | 0.01129115 | 8.105631e-05
Volumetric Charge Capacity (mAh/cm3) | At C/20 | 482.3491 | 481.7556 | 487.4578 | 483.8542 | 2.559677
| At C/5- 1 | 437.6907 | 438.9959 | 443.5435 | 440.0767 | 2.508636
| At C/5- 2 | 416.17 | 417.7336 | 421.7197 | 418.5411 | 2.336504
| At C/5- 3 | 418.4563 | 419.8278 | 423.9249 | 420.7363 | 2.32314
| At C/5- 4 | 420.1244 | 421.183 | 425.2705 | 422.1926 | 2.218897
| At C/5- 5 | 421.291 | 422.4108 | 426.5143 | 423.4054 | 2.245412
| At C/5- 6 | 424.6005 | 425.4697 | 429.6723 | 426.5808 | 2.214644
| At C/5 | 423.5475 | 424.4431 | 425.3036 | 424.4314 | 0.7169956
| At C/5 | 403.6783 | 404.6393 | 410.5048 | 406.2741 | 3.017181
| At C/5 | 375.912 | 371.744 | 387.7451 | 378.467 | 6.777663
| At C/5 | 346.7867 | 347.5323 | 351.0327 | 348.4506 | 1.851048
| At C/5 | 89.40541 | 54.39282 | 79.60675 | 74.46833 | 14.7484
Volumetric Discharge Capacity (mAh/cm3) | At C/20 | 436.4025 | 436.8332 | 442.0366 | 438.4241 | 2.560476
| At C/5- 1 | 415.3186 | 416.79 | 420.8097 | 417.6394 | 2.320821
| At C/5- 2 | 417.5861 | 418.8737 | 422.987 | 419.8156 | 2.303302
| At C/5- 3 | 419.3136 | 420.2746 | 424.3844 | 421.3242 | 2.199175
| At C/5- 4 | 420.5156 | 421.5296 | 425.6721 | 422.5724 | 2.230586
| At C/5- 5 | 421.7254 | 422.667 | 426.7607 | 423.7177 | 2.185791
| At C/5- 6 | 424.867 | 425.4938 | 429.8221 | 426.7276 | 2.203039
| At C/2 | 403.1423 | 403.7902 | 406.6261 | 404.5195 | 1.51286
| At C | 375.4615 | 371.1278 | 387.2311 | 377.9401 | 6.803753
| At 2C | 314.8304 | 287.6972 | 321.7335 | 308.087 | 14.69067
| At 5C | 89.12037 | 53.99387 | 79.3855 | 74.16658 | 14.80755
| At 10C | 0.002358293 | 0.002362963 | 0.00238339 | 0.002368216 | 1.089825e-05
Data for input info | CellID | DD029 | DD030 | DD031
| ActiveMass_g | 0.029966496 | 0.030093696 | 0.029855136 | 0.029971776 | 9.746325e-05
Group
| ChargingCrate | 0.05 | 0.05 | 0.05
| FormationCycles | 1 | 1 | 1
| Thickness_um | 66 | 66 | 65 | 65.66667 | 0.4714045
| Area_cm2 | 1.719464 | 1.719464 | 1.719464 | 1.719464 | 0
| CoatWeight_GSM | 181.5397 | 182.3103 | 180.8651 | 181.5717 | 0.5904411
| Porosity_% | 38.29965 | 38.03775 | 37.58323 | 37.97354 | 0.2959803
| Calender temperature_oC | 145 | 145 | 145 | 145 | 0
Cycling | Capacity at C/10 (cycle 0) | 5.02 | 5.02 | 5 | 5.013333 | 0.00942809
| Capacity at C/2 (cycle 1) | 4.62 | 4.62 | 4.62 | 4.62 | 0
| Capacity at C/2 (cycle 50) | 3.47 | 3.3 | 3.99 | 3.586667 | 0.2935227
| Capacity at C/10 (cycle 51) | 4.69 | 4.68 | 4.8 | 4.723333 | 0.05436502

## Group17
Electrode and cell details | Cathode cell ID | DD044 | DD045 | DD046 | Mean | Standard deviation
| Electrolyte type | Solvionic 1M LiPF6 in EC/EMC 3/7 v/v + 1 wt% VC | Solvionic 1M LiPF6 in EC/EMC 3/7 v/v + 1 wt% VC | Solvionic 1M LiPF6 in EC/EMC 3/7 v/v + 1 wt% VC
| Electrolyte volume (ul) | 80 | 80 | 80
| Separator type | H1609, 16 mm | H1609, 16 mm | H1609, 16 mm
| Crimping pressure (Tons) | 0.8 | 0.95 | 0.8
| Spacers total thickness (mm) | 2 x 0.5 | 2 x 0.5 | 2 x 0.5
| Soaking time (h) | 12 | 12 | 12
| Cathode coating ID | H_145_M_7 | H_145_M_1 | H_145_M_8
| Active material | NMC622 (BASF) | NMC622 (BASF) | NMC622 (BASF)
| Dry composition (%) | 96 | 96 | 96
| Capacity of active -powder form (mAh/g) | 165 | 165 | 165
| Total mass (g) | 0.0370047 | 0.0370407 | 0.0371009 | 0.03704877 | 3.968554e-05
| Total thickness (um) | 75 | 75 | 75 | 75 | 0
| Bare Al foil mass (g) | 0.00557 | 0.00557 | 0.00557 | 0.00557 | 8.673617e-19
| Al foil thickness (um) | 13 | 13 | 13 | 13 | 0
| Area (cm2) | 1.719464 | 1.719464 | 1.719464 | 1.719464 | 0
| Theoretical density at 0% porosity (g/cm3) | 4.458 | 4.458 | 4.458 | 4.458 | 0
| Coating mass (g) | 0.0314347 | 0.0314707 | 0.0315309 | 0.03147877 | 3.968554e-05
| Expected capacity (mAh) | 4.97925648 | 4.98495888 | 4.99449456 | 4.98623664 | 0.00628619
| Expected areal capacity (mAh/cm2) | 2.895819 | 2.899135 | 2.904681 | 2.899878 | 0.003655901
| Coating thickness (um) | 62 | 62 | 62 | 62 | 0
| Coating weight (g/m2) | 182.8169 | 183.0262 | 183.3763 | 183.0731 | 0.2308018
| Density (g/cm3) | 2.948659 | 2.952036 | 2.957683 | 2.952793 | 0.00372261
| Porosity (%) | 33.85691 | 33.78116 | 33.65449 | 33.76419 | 0.08350404
| Active material mass (g) | 0.030177312 | 0.030211872 | 0.030269664 | 0.030219616 | 3.809812e-05
| Testing procedure | NEX_CAT_half_dec_21 | NEX_CAT_half_dec_21 | NEX_CAT_half_dec_21
| Testing equipment | BCS8 | BCS8 | BCS8
| Channel | E1 | E2 | E3
| V after assembly (V) | 3.307 | 3.304
Capacity Charge (mAh) | At C/20 | 5.4406659 | 5.71887567 | 5.50601502 | 5.55518553 | 0.1187812
| At C/5- 1 | 5.04014099 | 5.04784762 | 5.04986908 | 5.045953 | 0.004191449
| At C/5- 2 | 4.79818927 | 4.80514769 | 4.80432259 | 4.802553 | 0.003104084
| At C/5- 3 | 4.82145333 | 4.82908175 | 4.82933132 | 4.826622 | 0.003656316
| At C/5- 4 | 4.83889613 | 4.84494028 | 4.84730867 | 4.843715 | 0.003542
| At C/5- 5 | 4.85340015 | 4.85847543 | 4.86175088 | 4.857875 | 0.003435464
| At C/5- 6 | 4.88433427 | 4.88947336 | 4.8923824 | 4.88873001 | 0.003327414
| At C/5 | 4.87800767 | 4.88261032 | 4.8865533 | 4.88239043 | 0.003492202
| At C/5 | 4.67512089 | 4.68057397 | 4.68077831 | 4.67882439 | 0.002620098
| At C/5 | 4.47727064 | 4.48372082 | 4.48531284 | 4.482101 | 0.003477169
| At C/5 | 3.98807194 | 3.99619123 | 3.99354553 | 3.9926029 | 0.003381038
| At C/5 | 2.26987026 | 1.92195966 | 1.98054764 | 2.057459 | 0.1520899
Capacity Discharge (mAh) | At C/20 | 4.96289732 | 4.74242064 | 5.01994187 | 4.90842 | 0.1196672
| At C/5- 1 | 4.7834601 | 4.7937991 | 4.79173925 | 4.78966615 | 0.004468187
| At C/5- 2 | 4.80863458 | 4.81744095 | 4.81817335 | 4.81475 | 0.004334316
| At C/5- 3 | 4.82707371 | 4.834094 | 4.83671227 | 4.83262666 | 0.00406942
| At C/5- 4 | 4.84220069 | 4.84789781 | 4.85159932 | 4.847233 | 0.003865698
| At C/5- 5 | 4.85490284 | 4.86082831 | 4.86436033 | 4.86003 | 0.003902001
| At C/5- 6 | 4.88319035 | 4.8879392 | 4.89181382 | 4.88764779 | 0.003526542
| At C/2 | 4.66495554 | 4.67081524 | 4.6716644 | 4.66914506 | 0.002982653
| At C | 4.4691268 | 4.4756268 | 4.47797829 | 4.474244 | 0.003743563
| At 2C | 4.14199045 | 4.13462254 | 4.1608978 | 4.14583693 | 0.01106628
| At 5C | 2.26483581 | 1.91851718 | 1.97680189 | 2.05338496 | 0.1513999
| At 10C | 0.50312354 | 0.44010423 | 0.49486919 | 0.4793657 | 0.02796579
ASI Charge (Ohm cm2) | 90% | 21.6096001 | 23.6697412 | 19.4848572 | 21.58807 | 1.70854
| 80% | 22.1065205 | 24.9876104 | 20.432319 | 22.50882 | 1.881321
| 70% | 22.9401361 | 26.9097105 | 21.7713912 | 23.87375 | 2.199136
| 60% | 24.6241096 | 30.6992333 | 23.9858409 | 26.4363946 | 3.025524
| 50% | 27.9972574 | 39.19672 | 28.5669484 | 31.9203086 | 5.150454
| 40% | 36.6427299 | 62.1626162 | 40.7119332 | 46.50576 | 11.19501
| 30% | 67.7249025 | 70.8335255 | 66.0734085 | 68.21061 | 1.973426
| 20% | 69.9018321 | 72.4414059 | 66.322742 | 69.55533 | 2.509922
| 10% | 74.3882101 | 77.8328432 | 70.762212 | 74.3277551 | 2.88689
| 50% | 20.6368827 | 22.5835809 | 17.6420502 | 20.2875046 | 2.032442
| 20% | 41.1650922 | 60.3404215 | 44.7582756 | 48.7546 | 8.32271
ASI Discharge (Ohm cm2) | 90% | 22.0593936 | 24.2056228 | 19.9375789 | 22.06753 | 1.742431
| 80% | 22.6611159 | 25.579299 | 20.9238875 | 23.05477 | 1.920839
| 70% | 23.4946121 | 27.6641618 | 22.2999146 | 24.4862295 | 2.299459
| 60% | 25.1139211 | 31.690695 | 24.638119 | 27.14758 | 3.218336
| 50% | 28.7362005 | 40.3999306 | 29.4947019 | 32.87694 | 5.32856
| 40% | 37.612696 | 59.204941 | 41.1226378 | 45.9800916 | 9.460529
| 30% | 63.3543947 | 65.2172271 | 60.2246326 | 62.9320848 | 2.059977
| 20% | 67.0692867 | 68.1808111 | 61.9701103 | 65.74007 | 2.70411
| 10% | 108.644747 | 111.786188 | 100.642095 | 107.0243 | 4.691623
| 50% | 20.8343692 | 22.871744 | 17.7837843 | 20.4966325 | 2.090834
| 20% | 47.3813182 | 70.2078714 | 51.6407396 | 56.4099764 | 9.910335
| Mass for Normalisation: active material mass (g) | 0.030177312 | 0.030211872 | 0.030269664 | 0.030219616 | 3.809812e-05
Gravimetric Charge Capacity (mAh/g) | At C/20 | 180.2899 | 189.2923 | 181.8988 | 183.827 | 3.919976
| At C/5- 1 | 167.0176 | 167.0816 | 166.8294 | 166.9762 | 0.1070447
| At C/5- 2 | 158.9999 | 159.0483 | 158.7174 | 158.9219 | 0.1459262
| At C/5- 3 | 159.7708 | 159.8405 | 159.5436 | 159.7183 | 0.1267752
| At C/5- 4 | 160.3488 | 160.3654 | 160.1375 | 160.2839 | 0.1037507
| At C/5- 5 | 160.8294 | 160.8135 | 160.6146 | 160.7525 | 0.09771197
| At C/5- 6 | 161.8545 | 161.8395 | 161.6266 | 161.7735 | 0.1040835
| At C/5 | 161.6449 | 161.6123 | 161.434 | 161.5637 | 0.09268248
| At C/5 | 154.9217 | 154.925 | 154.636 | 154.8276 | 0.1354882
| At C/5 | 148.3655 | 148.4092 | 148.1785 | 148.3177 | 0.1000686
| At C/5 | 132.1546 | 132.2722 | 131.9323 | 132.1197 | 0.1409626
| At C/5 | 75.21777 | 63.61604 | 65.43012 | 68.08798 | 5.095634
Gravimetric Discharge Capacity (mAh/g) | At C/20 | 164.4579 | 156.9721 | 165.8407 | 162.4236 | 3.895888
| At C/5- 1 | 158.5118 | 158.6727 | 158.3017 | 158.4954 | 0.1519011
| At C/5- 2 | 159.346 | 159.4552 | 159.175 | 159.3254 | 0.1153327
| At C/5- 3 | 159.957 | 160.0064 | 159.7874 | 159.917 | 0.0937857
| At C/5- 4 | 160.4583 | 160.4633 | 160.2793 | 160.4003 | 0.08561651
| At C/5- 5 | 160.8792 | 160.8913 | 160.7008 | 160.8238 | 0.08708886
| At C/5- 6 | 161.8166 | 161.7887 | 161.6078 | 161.7377 | 0.09255773
| At C/2 | 154.5849 | 154.602 | 154.3349 | 154.5072 | 0.1220859
| At C | 148.0956 | 148.1413 | 147.9362 | 148.0577 | 0.08793464
| At 2C | 137.2551 | 136.8542 | 137.461 | 137.1901 | 0.2519342
| At 5C | 75.05095 | 63.5021 | 65.30637 | 67.95314 | 5.072673
| At 10C | 16.67225 | 14.56726 | 16.34868 | 15.86273 | 0.9255099
| Rate charge 5C:0.2C | 0.4638025 | 0.3925002 | 0.4041041 | 0.4201356 | 0.03123844
| First cycle loss (%) | 8.781436 | 17.07425 | 8.828039 | 11.56124 | 3.898331
| Volume for Normalisation: (cm3) | 0.0106606768 | 0.0106606768 | 0.0106606768 | 0.0106606768 | 0
Volumetric Charge Capacity (mAh/cm3) | At C/20 | 510.349 | 536.4458 | 516.4789 | 521.0913 | 11.142
| At C/5- 1 | 472.7787 | 473.5016 | 473.6912 | 473.3238 | 0.3931691
| At C/5- 2 | 450.083 | 450.7357 | 450.6583 | 450.4923 | 0.2911713
| At C/5- 3 | 452.2652 | 452.9808 | 453.0042 | 452.7501 | 0.3429722
| At C/5- 4 | 453.9014 | 454.4684 | 454.6905 | 454.3534 | 0.332249
| At C/5- 5 | 455.2619 | 455.738 | 456.0452 | 455.6817 | 0.3222557
| At C/5- 6 | 458.1636 | 458.6457 | 458.9186 | 458.576 | 0.3121203
| At C/5 | 457.5702 | 458.0019 | 458.3718 | 457.9813 | 0.3275779
| At C/5 | 438.5388 | 439.0504 | 439.0695 | 438.8862 | 0.2457722
| At C/5 | 419.98 | 420.585 | 420.7343 | 420.4331 | 0.3261677
| At C/5 | 374.0918 | 374.8534 | 374.6053 | 374.5168 | 0.3171504
| At C/5 | 212.9199 | 180.285 | 185.7807 | 192.9952 | 14.26644
Volumetric Discharge Capacity (mAh/cm3) | At C/20 | 465.533 | 444.8517 | 470.884 | 460.4229 | 11.2251
| At C/5- 1 | 448.7014 | 449.6712 | 449.478 | 449.2835 | 0.4191279
| At C/5- 2 | 451.0628 | 451.8888 | 451.9575 | 451.6364 | 0.4065705
| At C/5- 3 | 452.7924 | 453.4509 | 453.6965 | 453.3133 | 0.3817225
| At C/5- 4 | 454.2114 | 454.7458 | 455.093 | 454.6834 | 0.3626128
| At C/5- 5 | 455.4029 | 455.9587 | 456.29 | 455.8839 | 0.3660181
| At C/5- 6 | 458.0563 | 458.5018 | 458.8652 | 458.4744 | 0.3307991
| At C/2 | 437.5853 | 438.135 | 438.2146 | 437.9783 | 0.2797808
| At C | 419.216 | 419.8258 | 420.0463 | 419.6961 | 0.3511562
| At 2C | 388.5298 | 387.8387 | 390.3033 | 388.8906 | 1.038047
| At 5C | 212.4477 | 179.962 | 185.4293 | 192.613 | 14.20171
| At 10C | 47.19433 | 41.28295 | 46.42005 | 44.96578 | 2.623266
Data for input info | CellID | DD044 | DD045 | DD046
| ActiveMass_g | 0.030177312 | 0.030211872 | 0.030269664 | 0.030219616 | 3.809812e-05
Group
| ChargingCrate | 0.05 | 0.05 | 0.05
| FormationCycles | 1 | 1 | 1
| Thickness_um | 62 | 62 | 62 | 62 | 0
| Area_cm2 | 1.719464 | 1.719464 | 1.719464 | 1.719464 | 0
| CoatWeight_GSM | 182.8169 | 183.0262 | 183.3763 | 183.0731 | 0.2308018
| Porosity_% | 33.85691 | 33.78116 | 33.65449 | 33.76419 | 0.08350404
| Calender temperature_oC | 145 | 145 | 145 | 145 | 0
Cycling | Capacity at C/10 (cycle 0) | 5.05 | 5.06 | 5.06 | 5.056667 | 0.004714045
| Capacity at C/2 (cycle 1) | 4.7 | 4.7 | 4.71 | 4.703333 | 0.004714045
| Capacity at C/2 (cycle 50) | 4.52 | 4.23 | 4.33 | 4.36 | 0.1202775
| Capacity at C/10 (cycle 51) | 4.93 | 4.9 | 4.89 | 4.906667 | 0.01699673

## Group18
Electrode and cell details | Cathode cell ID | DD010 | DD011 | DD012 | Mean | Standard deviation
| Electrolyte type | Solvionic 1M LiPF6 in EC/EMC 3/7 v/v + 1 wt% VC | Solvionic 1M LiPF6 in EC/EMC 3/7 v/v + 1 wt% VC | Solvionic 1M LiPF6 in EC/EMC 3/7 v/v + 1 wt% VC
| Electrolyte volume (ul) | 80 | 80 | 80
| Separator type | H1609, 16 mm | H1609, 16 mm | H1609, 16 mm
| Crimping pressure (Tons) | 0.9 | 0.9 | 0.95
| Spacers total thickness (mm) | 2 x 0.5 | 2 x 0.5 | 2 x 0.5
| Soaking time (h) | 12 | 12 | 12
| Cathode coating ID | H_145_D_7 | H_145_D_8 | H_145_D_9
| Active material | NMC622 (BASF) | NMC622 (BASF) | NMC622 (BASF)
| Dry composition (%) | 96 | 96 | 96
| Capacity of active -powder form (mAh/g) | 165 | 165 | 165
| Total mass (g) | 0.0365046 | 0.036564 | 0.0365838 | 0.0365508 | 3.365353e-05
| Total thickness (um) | 70 | 70 | 70 | 70 | 0
| Bare Al foil mass (g) | 0.00557 | 0.00557 | 0.00557 | 0.00557 | 8.673617e-19
| Al foil thickness (um) | 13 | 13 | 13 | 13 | 0
| Area (cm2) | 1.719464 | 1.719464 | 1.719464 | 1.719464 | 0
| Theoretical density at 0% porosity (g/cm3) | 4.458 | 4.458 | 4.458 | 4.458 | 0
| Coating mass (g) | 0.0309346 | 0.030994 | 0.0310138 | 0.0309808 | 3.365353e-05
| Expected capacity (mAh) | 4.90004064 | 4.9094496 | 4.91258592 | 4.90735872 | 0.005330719
| Expected areal capacity (mAh/cm2) | 2.849749 | 2.855221 | 2.857045 | 2.854005 | 0.003100221
| Coating thickness (um) | 57 | 57 | 57 | 57 | 0
| Coating weight (g/m2) | 179.9084 | 180.2538 | 180.369 | 180.1771 | 0.195721
| Density (g/cm3) | 3.156288 | 3.162348 | 3.164368 | 3.161001 | 0.003433703
| Porosity (%) | 29.19947 | 29.06352 | 29.01821 | 29.09373 | 0.07702339
| Active material mass (g) | 0.029697216 | 0.02975424 | 0.029773248 | 0.029741568 | 3.230739e-05
| Testing procedure | NEX_CAT_half_dec_21 | NEX_CAT_half_dec_21 | NEX_CAT_half_dec_21
| Testing equipment | BCS1 | BCS1 | BCS1
| Channel | A2 | A3 | A4
| V after assembly (V) | 3.213 | 3.239 | 3.164
Capacity Charge (mAh) | At C/20 | 5.432619 | 5.449088 | 5.456328 | 5.446012 | 0.009920286
| At C/5- 1 | 4.974712 | 5.000238 | 4.987624 | 4.987525 | 0.01042103
| At C/5- 2 | 4.742268 | 4.767745 | 4.752711 | 4.754241 | 0.01045731
| At C/5- 3 | 4.759554 | 4.785453 | 4.77044 | 4.771816 | 0.01061791
| At C/5- 4 | 4.773945 | 4.798639 | 4.784142 | 4.785576 | 0.01013199
| At C/5- 5 | 4.785412 | 4.809149 | 4.79545 | 4.79667 | 0.009728735
| At C/5- 6 | 4.812461 | 4.835212 | 4.823328 | 4.823667 | 0.009291356
| At C/5 | 4.805833 | 4.827377 | 4.815284 | 4.816165 | 0.008817391
| At C/5 | 4.606181 | 4.629032 | 4.61814 | 4.617784 | 0.009332439
| At C/5 | 4.418499 | 4.444236 | 4.432398 | 4.431711 | 0.01051836
| At C/5 | 3.931225 | 3.951763 | 3.950952 | 3.944647 | 0.009496458
| At C/5 | 1.355942 | 1.315254 | 1.412678 | 1.361291 | 0.03995264
Capacity Discharge (mAh) | At C/20 | 4.955471 | 4.981608 | 4.971573 | 4.96955 | 0.01076583
| At C/5- 1 | 4.730377 | 4.755808 | 4.741632 | 4.742606 | 0.01040493
| At C/5- 2 | 4.748267 | 4.773674 | 4.759466 | 4.760469 | 0.01039658
| At C/5- 3 | 4.76309 | 4.787395 | 4.77385 | 4.774778 | 0.009944304
| At C/5- 4 | 4.775166 | 4.798429 | 4.785219 | 4.786271 | 0.009526081
| At C/5- 5 | 4.784876 | 4.808232 | 4.789528 | 4.794212 | 0.01009408
| At C/5- 6 | 4.810143 | 4.831642 | 4.818482 | 4.820089 | 0.008850302
| At C/2 | 4.598004 | 4.619972 | 4.609718 | 4.609231 | 0.008975105
| At C | 4.412556 | 4.437018 | 4.423149 | 4.424241 | 0.01001652
| At 2C | 4.088523 | 4.099681 | 4.075403 | 4.087869 | 0.009922317
| At 5C | 1.352054 | 1.314026 | 1.405966 | 1.357349 | 0.03772052
| At 10C | 0.3534328 | 0.3380256 | 0.3456298 | 0.3456961 | 0.006290136
ASI Charge (Ohm cm2) | 90% | 21.79467 | 19.61136 | 22.84456 | 21.41686 | 1.346712
| 80% | 24.02367 | 21.06051 | 25.74965 | 23.61128 | 1.936413
| 70% | 27.51216 | 23.32661 | 29.90963 | 26.91614 | 2.72035
| 60% | 34.60027 | 28.34843 | 38.47503 | 33.80791 | 4.171959
| 50% | 51.77947 | 43.18103 | 60.39274 | 51.78442 | 7.026653
| 40% | 65.86721 | 62.78016 | 62.61294 | 63.75344 | 1.49622
| 30% | 66.08123 | 61.84034 | 61.9494 | 63.29032 | 1.973973
| 20% | 67.82034 | 63.40872 | 62.28914 | 64.50607 | 2.3877
| 10% | 72.08774 | 67.32599 | 66.07812 | 68.49728 | 2.589443
| 50% | 22.43933 | 18.11881 | 23.84022 | 21.46612 | 2.435019
| 20% | 56.41528 | 54.07418 | 56.10549 | 55.53165 | 1.038318
ASI Discharge (Ohm cm2) | 90% | 22.18191 | 20.16408 | 23.23142 | 21.85914 | 1.272867
| 80% | 24.57706 | 21.74673 | 26.24844 | 24.19074 | 1.858007
| 70% | 28.29618 | 24.15221 | 30.20709 | 27.55183 | 2.527313
| 60% | 35.11306 | 29.44301 | 37.91966 | 34.15858 | 3.525777
| 50% | 49.72877 | 43.94042 | 54.34957 | 49.33958 | 4.25842
| 40% | 60.66258 | 59.34564 | 56.07097 | 58.69307 | 1.930477
| 30% | 61.13357 | 58.61976 | 55.67914 | 58.47749 | 2.229033
| 20% | 64.80184 | 62.05419 | 60.83235 | 62.56279 | 1.659962
| 10% | 110.9566 | 109.9181 | 117.4772 | 112.784 | 3.345574
| 50% | 22.8086 | 18.44301 | 23.88032 | 21.71064 | 2.351625
| 20% | 67.84819 | 65.37159 | 63.20495 | 65.47491 | 1.897001
| Mass for Normalisation: active material mass (g) | 0.029697216 | 0.02975424 | 0.029773248 | 0.029741568 | 3.230739e-05
Gravimetric Charge Capacity (mAh/g) | At C/20 | 182.9336 | 183.1365 | 183.2628 | 183.111 | 0.1355789
| At C/5- 1 | 167.5144 | 168.0513 | 167.5203 | 167.6953 | 0.25169
| At C/5- 2 | 159.6873 | 160.2375 | 159.6302 | 159.8517 | 0.2738178
| At C/5- 3 | 160.2694 | 160.8326 | 160.2257 | 160.4426 | 0.276389
| At C/5- 4 | 160.754 | 161.2758 | 160.6859 | 160.9052 | 0.2635014
| At C/5- 5 | 161.1401 | 161.629 | 161.0657 | 161.2783 | 0.2498659
| At C/5- 6 | 162.0509 | 162.505 | 162.0021 | 162.186 | 0.2264455
| At C/5 | 161.8277 | 162.2417 | 161.7319 | 161.9338 | 0.221203
| At C/5 | 155.1048 | 155.5755 | 155.1104 | 155.2636 | 0.2206067
| At C/5 | 148.7849 | 149.3648 | 148.8718 | 149.0072 | 0.2553401
| At C/5 | 132.3769 | 132.8135 | 132.7014 | 132.6306 | 0.1851317
| At C/5 | 45.6589 | 44.20392 | 47.44789 | 45.77024 | 1.326687
Gravimetric Discharge Capacity (mAh/g) | At C/20 | 166.8665 | 167.4251 | 166.9812 | 167.0909 | 0.2409033
| At C/5- 1 | 159.2869 | 159.8363 | 159.2581 | 159.4604 | 0.2660385
| At C/5- 2 | 159.8893 | 160.4368 | 159.8571 | 160.0611 | 0.2659841
| At C/5- 3 | 160.3884 | 160.8979 | 160.3403 | 160.5422 | 0.2522962
| At C/5- 4 | 160.7951 | 161.2687 | 160.7221 | 160.9286 | 0.242327
| At C/5- 5 | 161.122 | 161.5982 | 160.8668 | 161.1957 | 0.3030957
| At C/5- 6 | 161.9729 | 162.385 | 161.8393 | 162.0657 | 0.2322511
| At C/2 | 154.8295 | 155.2711 | 154.8275 | 154.976 | 0.2086285
| At C | 148.5848 | 149.1222 | 148.5612 | 148.7561 | 0.2590787
| At 2C | 137.6736 | 137.7848 | 136.8814 | 137.4466 | 0.4022331
| At 5C | 45.52798 | 44.16266 | 47.22247 | 45.6377 | 1.251568
| At 10C | 11.90121 | 11.36059 | 11.60874 | 11.62351 | 0.2209559
| Rate charge 5C:0.2C | 0.281084 | 0.2719627 | 0.2917861 | 0.2816109 | 0.008101457
| First cycle loss (%) | 8.783032 | 8.579048 | 8.884273 | 8.748784 | 0.1269387
| Volume for Normalisation: (cm3) | 0.0098009448 | 0.0098009448 | 0.0098009448 | 0.0098009448 | 0
Volumetric Charge Capacity (mAh/cm3) | At C/20 | 554.2955 | 555.9758 | 556.7145 | 555.6619 | 1.012176
| At C/5- 1 | 507.5747 | 510.1791 | 508.8922 | 508.882 | 1.063268
| At C/5- 2 | 483.8582 | 486.4577 | 484.9237 | 485.0799 | 1.06697
| At C/5- 3 | 485.6219 | 488.2644 | 486.7327 | 486.873 | 1.083356
| At C/5- 4 | 487.0903 | 489.6098 | 488.1307 | 488.277 | 1.033777
| At C/5- 5 | 488.2603 | 490.6822 | 489.2844 | 489.409 | 0.9926324
| At C/5- 6 | 491.0201 | 493.3414 | 492.1288 | 492.1634 | 0.9480062
| At C/5 | 490.3438 | 492.542 | 491.3081 | 491.398 | 0.8996471
| At C/5 | 469.9731 | 472.3047 | 471.1933 | 471.157 | 0.9521979
| At C/5 | 450.8238 | 453.4497 | 452.2419 | 452.1718 | 1.073199
| At C/5 | 401.1067 | 403.2023 | 403.1195 | 402.4762 | 0.968933
| At C/5 | 138.3481 | 134.1966 | 144.1369 | 138.8939 | 4.076407
Volumetric Discharge Capacity (mAh/cm3) | At C/20 | 505.6115 | 508.2783 | 507.2544 | 507.0481 | 1.098448
| At C/5- 1 | 482.645 | 485.2398 | 483.7934 | 483.8927 | 1.061625
| At C/5- 2 | 484.4703 | 487.0626 | 485.613 | 485.7153 | 1.060773
| At C/5- 3 | 485.9827 | 488.4626 | 487.0806 | 487.1753 | 1.014627
| At C/5- 4 | 487.2149 | 489.5884 | 488.2406 | 488.3479 | 0.9719554
| At C/5- 5 | 488.2056 | 490.5887 | 488.6803 | 489.1582 | 1.029909
| At C/5- 6 | 490.7836 | 492.9772 | 491.6345 | 491.7984 | 0.903005
| At C/2 | 469.1388 | 471.3803 | 470.3341 | 470.2844 | 0.9157388
| At C | 450.2174 | 452.7133 | 451.2982 | 451.4096 | 1.021996
| At 2C | 417.156 | 418.2945 | 415.8174 | 417.0893 | 1.012384
| At 5C | 137.9514 | 134.0714 | 143.4521 | 138.4916 | 3.848662
| At 10C | 36.0611 | 34.48909 | 35.26495 | 35.27171 | 0.6417887
Data for input info | CellID | DD010 | DD011 | DD012
| ActiveMass_g | 0.029697216 | 0.02975424 | 0.029773248 | 0.029741568 | 3.230739e-05
Group
| ChargingCrate | 0.05 | 0.05 | 0.05
| FormationCycles | 1 | 1 | 1
| Thickness_um | 57 | 57 | 57 | 57 | 0
| Area_cm2 | 1.719464 | 1.719464 | 1.719464 | 1.719464 | 0
| CoatWeight_GSM | 179.9084 | 180.2538 | 180.369 | 180.1771 | 0.195721
| Porosity_% | 29.19947 | 29.06352 | 29.01821 | 29.09373 | 0.07702339
| Calender temperature_oC | 145 | 145 | 145 | 145 | 0
Cycling | Capacity at C/10 (cycle 0) | 4.969584 | 4.988473 | 4.977423 | 4.978493 | 0.007748462
| Capacity at C/2 (cycle 1) | 4.618154 | 4.637132 | 4.622058 | 4.625782 | 0.008182902
| Capacity at C/2 (cycle 50) | 4.170024 | 3.980323 | 4.388681 | 4.179676 | 0.1668512
| Capacity at C/10 (cycle 51) | 4.796329 | 4.774078 | 4.842402 | 4.80427 | 0.02845269