## Sheet1
Cell ID |  | DD001 | DD002 | DD056 | DD032 | DD033 | DD034 | DD020 | DD021 | DD022 | DD013 | DD015 | DD057 | DD035 | DD036 | DD037 | DD038 | DD039 | DD040 | DD004 | DD005 | DD006 | DD041 | DD042 | DD043 | DD023 | DD024 | DD025 | DD027 | DD028 | DD059 | DD053 | DD055 | DD058 | DD007 | DD008 | DD009 | DD050 | DD051 | DD052 | DD047 | DD048 | DD049 | DD016 | DD017 | DD018 | DD029 | DD030 | DD031 | DD044 | DD045 | DD046 | DD010 | DD011 | DD012
Group |  | 1 | 1 | 1 | 2 | 2 | 2 | 3 | 3 | 3 | 4 | 4 | 4 | 5 | 5 | 5 | 6 | 6 | 6 | 7 | 7 | 7 | 8 | 8 | 8 | 9 | 9 | 9 | 10 | 10 | 10 | 11 | 11 | 11 | 12 | 12 | 12 | 13 | 13 | 13 | 14 | 14 | 14 | 15 | 15 | 15 | 16 | 16 | 16 | 17 | 17 | 17 | 18 | 18 | 18
Discharge | C rate for discharge | Discharge capacity (mAh) | Discharge capacity (mAh) | Discharge capacity (mAh) | Discharge capacity (mAh) | Discharge capacity (mAh) | Discharge capacity (mAh) | Discharge capacity (mAh) | Discharge capacity (mAh) | Discharge capacity (mAh) | Discharge capacity (mAh) | Discharge capacity (mAh) | Discharge capacity (mAh) | Discharge capacity (mAh) | Discharge capacity (mAh) | Discharge capacity (mAh) | Discharge capacity (mAh) | Discharge capacity (mAh) | Discharge capacity (mAh) | Discharge capacity (mAh) | Discharge capacity (mAh) | Discharge capacity (mAh) | Discharge capacity (mAh) | Discharge capacity (mAh) | Discharge capacity (mAh) | Discharge capacity (mAh) | Discharge capacity (mAh) | Discharge capacity (mAh) | Discharge capacity (mAh) | Discharge capacity (mAh) | Discharge capacity (mAh) | Discharge capacity (mAh) | Discharge capacity (mAh) | Discharge capacity (mAh) | Discharge capacity (mAh) | Discharge capacity (mAh) | Discharge capacity (mAh) | Discharge capacity (mAh) | Discharge capacity (mAh) | Discharge capacity (mAh) | Discharge capacity (mAh) | Discharge capacity (mAh) | Discharge capacity (mAh) | Discharge capacity (mAh) | Discharge capacity (mAh) | Discharge capacity (mAh) | Discharge capacity (mAh) | Discharge capacity (mAh) | Discharge capacity (mAh) | Discharge capacity (mAh) | Discharge capacity (mAh) | Discharge capacity (mAh) | Discharge capacity (mAh) | Discharge capacity (mAh) | Discharge capacity (mAh)
0 | C/10 | 3.29145 | 3.3147 | 3.129664 | 3.264 | 3.269 | 3.282 | 3.227 | 3.215 | 3.256 | 3.37 | 3.46 | 3.34 | 3.355 | 3.29 | 3.32 | 3.33 | 3.23 | 3.28 | 3.34377 | 3.30064 | 3.25188 | 3.31 | 3.335 | 3.36 | 3.41 | 3.44 | 3.35 | 5.02 | 4.95 | 4.93 | 4.97 | 4.99 | 4.99 | 4.88833 | 4.87398 | 4.84352 | 5.13 | 5.13 | 5.15 | 5.06 | 5.055 | 5.04 | 4.97 | 4.97 | 5 | 5.02 | 5.02 | 5 | 5.05 | 5.06 | 5.06 | 4.96958 | 4.9884 | 4.97742
1 | C/2 | 3.05505 | 3.08104 | 3.129092 | 3.038273 | 3.036993 | 3.05146 | 3.017118 | 2.950927 | 3.024174 | 3.135262 | 3.223368 | 3.092735 | 3.117276 | 3.067584 | 3.089198 | 3.09971 | 3.007207 | 3.053083 | 3.10091 | 3.05692 | 3.10041 | 3.069456 | 3.099641 | 3.129279 | 3.16793 | 3.202461 | 3.113547 | 4.607355 | 4.491921 | 4.543192 | 4.513578 | 4.648538 | 4.639715 | 4.53824 | 4.52862 | 4.49351 | 4.747184 | 4.722812 | 4.791061 | 4.710272 | 4.696974 | 4.682436 | 4.622867 | 4.631102 | 4.65198 | 4.616292 | 4.617294 | 4.619711 | 4.697545 | 4.698791 | 4.70636 | 4.61815 | 4.63713 | 4.62206
2 | C/2 | 3.05286 | 3.07984 | 3.129074 | 3.038549 | 3.038363 | 3.053035 | 3.012751 | 2.993672 | 3.028689 | 3.133716 | 3.223331 | 3.098848 | 3.115462 | 3.062536 | 3.089833 | 3.097033 | 3.002442 | 3.052304 | 3.09659 | 3.05479 | 3.09866 | 3.069819 | 3.099587 | 3.128587 | 3.168802 | 3.166388 | 3.112884 | 4.596538 | 4.503026 | 4.531184 | 4.561964 | 4.645653 | 4.61859 | 4.52593 | 4.52547 | 4.48119 | 4.734421 | 4.697912 | 4.779865 | 4.695637 | 4.698294 | 4.678502 | 4.620569 | 4.625464 | 4.652509 | 4.598164 | 4.605141 | 4.606024 | 4.691975 | 4.696106 | 4.704427 | 4.5952 | 4.6211 | 4.61681
3 | C/2 | 3.05481 | 3.08103 | 3.128671 | 3.038985 | 3.039904 | 3.053082 | 3.008041 | 2.989092 | 3.028035 | 3.13197 | 3.219705 | 3.10043 | 3.11706 | 3.060374 | 3.09259 | 3.09867 | 2.999799 | 3.052365 | 3.09682 | 3.05699 | 3.0993 | 3.071902 | 3.100653 | 3.129148 | 3.167204 | 3.201198 | 3.112059 | 4.587304 | 4.450616 | 4.513771 | 4.6261 | 4.636281 | 4.639726 | 4.5266 | 4.52675 | 4.48325 | 4.733442 | 4.700607 | 4.781194 | 4.681075 | 4.688915 | 4.680106 | 4.612259 | 4.628451 | 4.635049 | 4.558218 | 4.599613 | 4.592849 | 4.692751 | 4.684769 | 4.70721 | 4.58608 | 4.61697 | 4.61891
4 | C/2 | 3.0524 | 3.08113 | 3.128488 | 3.038396 | 3.038249 | 3.052585 | 3.004559 | 2.978515 | 3.02766 | 3.131825 | 3.2184 | 3.099494 | 3.117455 | 3.057952 | 3.090868 | 3.098752 | 2.997479 | 3.052253 | 3.09783 | 3.0546 | 3.09067 | 3.072439 | 3.101435 | 3.129943 | 3.167462 | 3.202224 | 3.111644 | 4.570728 | 4.406952 | 4.499188 | 4.61387 | 4.625095 | 4.63921 | 4.52309 | 4.52436 | 4.48771 | 4.728795 | 4.715371 | 4.778891 | 4.675363 | 4.671394 | 4.6738 | 4.599616 | 4.627199 | 4.623008 | 4.572206 | 4.596489 | 4.564914 | 4.690236 | 4.672787 | 4.709092 | 4.58707 | 4.6178 | 4.62259
5 | C/2 | 3.05315 | 3.0804 | 3.128095 | 3.037675 | 3.038662 | 3.052437 | 3.001348 | 2.995125 | 3.027431 | 3.131475 | 3.218518 | 3.099635 | 3.117482 | 3.055683 | 3.090649 | 3.098419 | 2.995045 | 3.051896 | 3.08791 | 3.05599 | 3.08489 | 3.072437 | 3.102089 | 3.130072 | 3.166533 | 3.201452 | 3.111289 | 4.541796 | 4.403336 | 4.507379 | 4.5706 | 4.619902 | 4.642008 | 4.53266 | 4.53507 | 4.49164 | 4.710195 | 4.726015 | 4.77566 | 4.677108 | 4.657272 | 4.662023 | 4.592669 | 4.621947 | 4.623647 | 4.56503 | 4.581076 | 4.548741 | 4.680658 | 4.661334 | 4.699779 | 4.59334 | 4.62173 | 4.62533
6 | C/2 | 3.05171 | 3.08007 | 3.127398 | 3.037442 | 3.034744 | 3.052084 | 2.997759 | 2.984455 | 3.027526 | 3.129158 | 3.217211 | 3.096564 | 3.117548 | 3.053481 | 3.090351 | 3.097925 | 2.992814 | 3.051588 | 3.0981 | 3.05389 | 3.08392 | 3.072539 | 3.10235 | 3.12992 | 3.166007 | 3.200483 | 3.111258 | 4.521545 | 4.412773 | 4.519805 | 4.599249 | 4.62172 | 4.640979 | 4.53489 | 4.53982 | 4.49208 | 4.690509 | 4.618962 | 4.764273 | 4.681457 | 4.626689 | 4.653441 | 4.591852 | 4.604177 | 4.627298 | 4.545743 | 4.557769 | 4.552455 | 4.67397 | 4.657199 | 4.684026 | 4.59862 | 4.62338 | 4.6255
7 | C/2 | 3.04893 | 3.07968 | 3.126526 | 3.036916 | 3.030668 | 3.051792 | 2.993726 | 2.948773 | 3.023573 | 3.126903 | 3.215459 | 3.097513 | 3.117344 | 3.050947 | 3.089512 | 3.097358 | 2.990219 | 3.050866 | 3.09651 | 3.05186 | 3.08649 | 3.071756 | 3.102117 | 3.129784 | 3.164994 | 3.196851 | 3.110239 | 4.51718 | 4.400854 | 4.529295 | 4.527066 | 4.627404 | 4.625734 | 4.53378 | 4.54351 | 4.49747 | 4.682091 | 4.735277 | 4.751328 | 4.687898 | 4.642625 | 4.651879 | 4.595679 | 4.590217 | 4.628924 | 4.533544 | 4.535953 | 4.565479 | 4.672657 | 4.658932 | 4.67794 | 4.60478 | 4.62601 | 4.6297
8 | C/2 | 3.04749 | 3.07929 | 3.125911 | 3.036248 | 3.02993 | 3.051295 | 2.990827 | 2.991605 | 3.028081 | 3.126422 | 3.21512 | 3.09637 | 3.117147 | 3.048608 | 3.089824 | 3.096635 | 2.988114 | 3.050345 | 3.09473 | 3.05053 | 3.0905 | 2.954865 | 3.102043 | 3.129656 | 3.164963 | 3.198877 | 3.110058 | 4.517856 | 4.375648 | 4.536547 | 4.596013 | 4.632026 | 4.611904 | 4.53464 | 4.54663 | 4.50082 | 4.680693 | 4.743457 | 4.744189 | 4.690946 | 4.654012 | 4.653878 | 4.60127 | 4.586466 | 4.630585 | 4.523932 | 4.519299 | 4.573799 | 4.675673 | 4.665318 | 4.679322 | 4.60759 | 4.62583 | 4.63208
9 | C/2 | 3.04692 | 3.07948 | 3.124876 | 3.035805 | 3.03088 | 3.051247 | 2.987423 | 2.95954 | 3.026996 | 3.12302 | 3.21333 | 3.096532 | 3.116955 | 3.046306 | 3.088774 | 3.096048 | 2.985775 | 3.049456 | 3.07169 | 3.04997 | 3.09466 | 3.027909 | 3.101748 | 3.129152 | 3.165448 | 3.197758 | 3.109932 | 4.515537 | 4.355379 | 4.542852 | 4.577052 | 4.622928 | 4.60436 | 4.53541 | 4.54897 | 4.50439 | 4.6821 | 4.749754 | 4.727669 | 4.692074 | 4.659881 | 4.658712 | 4.603145 | 4.585494 | 4.631012 | 4.533459 | 4.511877 | 4.576828 | 4.678959 | 4.671371 | 4.682848 | 4.60993 | 4.62598 | 4.63446
10 | C/2 | 3.04626 | 3.07479 | 3.123695 | 3.035179 | 3.032041 | 3.050847 | 2.983818 | 2.937264 | 3.02378 | 3.121296 | 3.208654 | 3.096277 | 3.116715 | 3.044042 | 3.088559 | 3.095271 | 2.983455 | 3.049046 | 3.08822 | 3.04515 | 3.09626 | 3.072502 | 3.101499 | 3.128853 | 3.160055 | 3.197105 | 3.110567 | 4.511526 | 4.336194 | 4.548041 | 4.604205 | 4.637633 | 4.603738 | 4.5351 | 4.54885 | 4.50871 | 4.699073 | 4.756941 | 4.749286 | 4.695929 | 4.669293 | 4.66595 | 4.603192 | 4.590655 | 4.632621 | 4.527686 | 4.506387 | 4.576544 | 4.682571 | 4.676621 | 4.687167 | 4.61378 | 4.62739 | 4.63703
11 | C/2 | 3.04898 | 3.07288 | 3.122682 | 3.034598 | 3.033366 | 3.050281 | 2.98017 | 2.997832 | 3.024825 | 3.118225 | 3.206082 | 3.095176 | 3.116415 | 3.041697 | 3.087883 | 3.094344 | 2.981284 | 3.048621 | 3.0883 | 3.0409 | 3.10144 | 3.072045 | 3.100873 | 3.128272 | 3.155461 | 3.196154 | 3.107192 | 4.506233 | 4.319757 | 4.55088 | 4.618752 | 4.64004 | 4.607451 | 4.53844 | 4.5517 | 4.51199 | 4.705468 | 4.76144 | 4.754945 | 4.698926 | 4.674311 | 4.670441 | 4.602598 | 4.594054 | 4.634549 | 4.534765 | 4.502986 | 4.576592 | 4.686188 | 4.677974 | 4.690263 | 4.61711 | 4.62877 | 4.6392
12 | C/2 | 3.05015 | 3.07223 | 3.121585 | 3.002989 | 3.033447 | 3.017401 | 2.976575 | 2.98622 | 3.021628 | 3.113289 | 3.205407 | 3.094179 | 3.116248 | 3.039894 | 3.079719 | 3.0939 | 2.975754 | 3.009031 | 3.08916 | 3.03713 | 3.10346 | 3.069618 | 3.081116 | 3.078442 | 3.151373 | 3.188656 | 3.100924 | 4.498522 | 4.302868 | 4.553295 | 4.61708 | 4.642506 | 4.612268 | 4.53863 | 4.55219 | 4.51481 | 4.710661 | 4.76419 | 4.761823 | 4.700731 | 4.676216 | 4.671742 | 4.602892 | 4.595592 | 4.636678 | 4.529068 | 4.494824 | 4.576692 | 4.68691 | 4.676917 | 4.6915 | 4.62039 | 4.63008 | 4.64108
13 | C/2 | 3.05127 | 3.07285 | 3.120524 | 3.033335 | 3.035434 | 3.049127 | 2.972854 | 2.993694 | 3.023463 | 3.1097 | 3.203479 | 3.09411 | 3.115579 | 3.037571 | 3.084684 | 3.092738 | 2.97695 | 3.041544 | 3.09048 | 3.03675 | 3.10492 | 3.071717 | 3.100154 | 3.127048 | 3.151839 | 3.186502 | 3.099808 | 4.496481 | 4.287258 | 4.55145 | 4.620897 | 4.644734 | 4.615879 | 4.53936 | 4.55242 | 4.51376 | 4.713059 | 4.765515 | 4.766229 | 4.70439 | 4.675636 | 4.67182 | 4.603149 | 4.595348 | 4.638468 | 4.520075 | 4.480565 | 4.577254 | 4.687656 | 4.675601 | 4.692303 | 4.62098 | 4.62912 | 4.63963
14 | C/2 | 3.05219 | 3.07399 | 3.119277 | 3.032568 | 3.035922 | 3.048885 | 2.96911 | 2.930258 | 3.016926 | 3.108323 | 3.208296 | 3.069626 | 3.114626 | 3.035308 | 3.083398 | 3.092021 | 2.974656 | 3.040004 | 3.09212 | 3.03823 | 3.10599 | 3.070059 | 3.099767 | 3.126881 | 3.15151 | 3.182681 | 3.097926 | 4.491155 | 4.274534 | 4.5503 | 4.620392 | 4.64832 | 4.61819 | 4.53818 | 4.55221 | 4.51853 | 4.716037 | 4.765873 | 4.767909 | 4.708066 | 4.676357 | 4.672655 | 4.603889 | 4.59496 | 4.639697 | 4.512759 | 4.457212 | 4.577212 | 4.688561 | 4.675651 | 4.693464 | 4.62583 | 4.63241 | 4.64353
15 | C/2 | 3.05278 | 3.07518 | 3.117902 | 3.031943 | 3.036626 | 3.047847 | 2.965349 | 2.990481 | 3.018437 | 3.108435 | 3.206492 | 3.091473 | 3.113944 | 3.033274 | 3.080035 | 3.091012 | 2.972561 | 3.039813 | 3.09307 | 3.04047 | 3.10662 | 3.069118 | 3.098935 | 3.12763 | 3.151388 | 3.183779 | 3.098569 | 4.48604 | 4.260644 | 4.54813 | 4.619935 | 4.651107 | 4.619426 | 4.53457 | 4.55148 | 4.51949 | 4.718266 | 4.764361 | 4.769915 | 4.710803 | 4.675906 | 4.673494 | 4.604261 | 4.594798 | 4.640402 | 4.507141 | 4.470538 | 4.575614 | 4.689313 | 4.675474 | 4.695291 | 4.62787 | 4.6328 | 4.64409
16 | C/2 | 3.05324 | 3.07658 | 3.117261 | 3.02673 | 3.036864 | 3.042107 | 2.960454 | 2.98567 | 3.015216 | 3.110477 | 3.20047 | 3.09074 | 3.112901 | 3.030907 | 3.077527 | 3.089983 | 2.969257 | 3.033388 | 3.0931 | 3.04281 | 3.10426 | 3.068035 | 3.092528 | 3.11885 | 3.150309 | 3.183564 | 3.095585 | 4.478516 | 4.23671 | 4.54205 | 4.62158 | 4.651716 | 1.109231 | 4.53199 | 4.55037 | 4.51979 | 4.719893 | 4.761606 | 4.770263 | 4.711861 | 4.675319 | 4.674501 | 4.604127 | 4.593816 | 4.637191 | 4.500438 | 4.473067 | 4.57322 | 4.689494 | 4.673844 | 4.695389 | 4.62949 | 4.6328 | 4.64417
17 | C/2 | 3.05404 | 3.07777 | 3.116005 | 3.029815 | 3.037262 | 3.045491 | 2.957795 | 2.984259 | 2.991284 | 3.110692 | 3.201882 | 3.078315 | 3.111994 | 3.028845 | 3.076787 | 3.088691 | 2.967804 | 3.039874 | 3.09693 | 3.04222 | 3.10715 | 3.067111 | 3.09725 | 3.119943 | 3.150977 | 3.183471 | 3.097347 | 4.471801 | 4.224543 | 4.541222 | 4.624096 | 4.653918 | 4.621614 | 4.52272 | 4.54546 | 4.51954 | 4.723511 | 4.758786 | 4.772466 | 4.714522 | 4.6764 | 4.677344 | 4.603859 | 4.595761 | 4.639396 | 4.494672 | 4.46637 | 4.571233 | 4.691089 | 4.673605 | 4.696997 | 4.62989 | 4.6312 | 4.64349
18 | C/2 | 3.05352 | 3.07791 | 3.114873 | 3.028755 | 3.037367 | 3.044742 | 2.954027 | 2.985102 | 3.013871 | 3.112071 | 3.196001 | 3.0881 | 3.111174 | 3.026603 | 3.076541 | 3.087605 | 2.96568 | 3.039436 | 3.09612 | 3.04618 | 3.10686 | 3.066486 | 3.096149 | 3.117986 | 3.150756 | 3.183473 | 3.096858 | 4.459976 | 4.21194 | 4.537226 | 4.62688 | 4.656067 | 4.623183 | 4.51655 | 4.54755 | 4.52007 | 4.726397 | 4.754793 | 4.774749 | 4.717113 | 4.677147 | 4.680452 | 4.602799 | 4.59673 | 4.638441 | 4.483644 | 4.453772 | 4.568358 | 4.692692 | 4.67246 | 4.69845 | 4.62992 | 4.62921 | 4.64245
19 | C/2 | 3.05339 | 3.07833 | 3.113088 | 3.027696 | 3.037411 | 3.041635 | 2.95038 | 2.982333 | 3.013623 | 3.112003 | 3.194058 | 3.085719 | 3.110159 | 3.024473 | 3.048338 | 3.086439 | 2.963317 | 3.03901 | 3.09694 | 3.04706 | 3.10675 | 3.06475 | 3.095415 | 3.116944 | 3.15045 | 3.183222 | 3.096262 | 4.445785 | 4.190509 | 4.532778 | 4.628564 | 4.657367 | 4.623671 | 4.51457 | 4.54586 | 4.51942 | 4.727588 | 4.749621 | 4.77687 | 4.719273 | 4.677488 | 4.683795 | 4.600661 | 4.597558 | 4.636818 | 4.472927 | 4.440924 | 4.562953 | 4.694101 | 4.670063 | 4.698965 | 4.62892 | 4.62619 | 4.64098
20 | C/2 | 3.05311 | 3.07847 | 3.112177 | 3.026423 | 3.037351 | 3.038786 | 2.946687 | 2.965388 | 3.013201 | 3.112727 | 3.21241 | 3.082632 | 3.107749 | 3.021661 | 3.077263 | 3.084559 | 2.960942 | 3.038027 | 3.09728 | 3.0476 | 3.10578 | 3.063857 | 3.094285 | 3.116205 | 3.150146 | 3.182616 | 3.095661 | 4.428294 | 4.174867 | 4.528279 | 4.629381 | 4.65716 | 4.611376 | 4.50964 | 4.54417 | 4.51202 | 4.725521 | 4.743574 | 4.778043 | 4.719209 | 4.675065 | 4.685529 | 4.597878 | 4.597266 | 4.634647 | 4.459883 | 4.424239 | 4.557767 | 4.694744 | 4.665582 | 4.697699 | 4.62298 | 4.61761 | 4.63416
21 | C/2 | 3.05257 | 3.07857 | 3.111043 | 3.025211 | 3.036948 | 3.037312 | 2.942957 | 2.966737 | 3.012241 | 3.105155 | 3.207735 | 3.078027 | 3.108328 | 3.020253 | 3.077251 | 3.083892 | 2.958935 | 3.037291 | 3.09645 | 3.04777 | 3.10488 | 3.063478 | 3.093399 | 3.115965 | 3.149957 | 3.182159 | 3.095643 | 4.410265 | 4.156107 | 4.523262 | 4.630104 | 4.656511 | 4.624798 | 4.49583 | 4.54166 | 4.51457 | 4.724627 | 4.738361 | 4.779314 | 4.718914 | 4.671943 | 4.686381 | 4.594213 | 4.596272 | 4.63236 | 4.446398 | 4.405221 | 4.552191 | 4.694343 | 4.659705 | 4.695096 | 4.62449 | 4.61634 | 4.6364
22 | C/2 | 3.05179 | 3.0784 | 3.108939 | 3.024363 | 3.036793 | 3.036864 | 2.939374 | 2.982635 | 3.012006 | 3.112292 | 3.213828 | 3.079728 | 3.107371 | 3.018289 | 3.076302 | 3.083025 | 2.956893 | 3.036691 | 3.09464 | 3.04814 | 3.10366 | 3.061829 | 3.092611 | 3.116078 | 3.149662 | 3.18177 | 3.09476 | 4.390527 | 4.131902 | 4.518591 | 4.629214 | 4.655776 | 4.624295 | 4.49 | 4.53929 | 4.51291 | 4.720647 | 4.732211 | 4.779724 | 4.718108 | 4.666461 | 4.687021 | 4.589108 | 4.593979 | 4.629482 | 4.430424 | 4.379123 | 4.547112 | 4.693978 | 4.652737 | 4.691682 | 4.62206 | 4.60964 | 4.63384
23 | C/2 | 3.05085 | 3.07806 | 3.108983 | 3.022841 | 3.035587 | 3.035237 | 2.935787 | 2.970865 | 3.011164 | 3.109082 | 3.214211 | 3.079767 | 3.104768 | 3.009397 | 3.070876 | 3.072561 | 2.949706 | 3.03537 | 3.08862 | 3.04825 | 3.09785 | 3.060593 | 3.090581 | 3.114878 | 3.149558 | 3.181901 | 3.094468 | 4.36705 | 4.110217 | 4.51246 | 4.627647 | 4.653633 | 4.623629 | 4.48204 | 4.53638 | 4.50879 | 4.714639 | 4.726443 | 4.777426 | 4.715572 | 4.658566 | 4.684135 | 4.578376 | 4.590567 | 4.626542 | 4.405525 | 4.35931 | 4.536172 | 4.690261 | 4.643926 | 4.682426 | 4.60257 | 4.59739 | 4.62765
24 | C/2 | 3.04994 | 3.07765 | 3.10745 | 3.021854 | 3.034412 | 3.035296 | 2.930866 | 2.976379 | 3.008823 | 3.111236 | 3.213171 | 3.078289 | 3.104917 | 3.01422 | 3.072539 | 3.080366 | 2.952335 | 3.035218 | 3.09236 | 3.04473 | 3.10057 | 3.059763 | 3.09037 | 3.115046 | 3.147604 | 3.179255 | 3.091757 | 4.343837 | 4.086288 | 4.506729 | 4.627899 | 4.651105 | 4.62266 | 4.46653 | 4.52895 | 4.508 | 4.71085 | 4.721262 | 4.77832 | 4.71294 | 4.650092 | 4.683489 | 4.573951 | 4.586431 | 4.620638 | 4.390346 | 4.334026 | 4.528872 | 4.687322 | 4.633224 | 4.675725 | 4.613 | 4.59343 | 4.62712
25 | C/2 | 3.04813 | 3.07649 | 3.106345 | 3.020545 | 3.033017 | 3.035096 | 2.928284 | 2.978966 | 3.00947 | 3.106416 | 3.214235 | 3.07807 | 3.104269 | 3.012238 | 3.070452 | 3.079485 | 2.950491 | 3.03488 | 3.09239 | 3.04792 | 3.09918 | 3.058462 | 3.089326 | 3.114335 | 3.149978 | 3.181324 | 3.093445 | 4.316569 | 4.054007 | 4.500937 | 4.626856 | 4.650447 | 4.620714 | 4.45054 | 4.53079 | 4.50519 | 4.705389 | 4.71517 | 4.777711 | 4.71182 | 4.64136 | 4.682947 | 4.57011 | 4.579394 | 4.619009 | 4.366832 | 4.306552 | 4.520889 | 4.688362 | 4.625306 | 4.6738 | 4.60818 | 4.58333 | 4.62345
26 | C/2 | 3.04668 | 3.07542 | 3.105191 | 3.01891 | 3.031322 | 3.034311 | 2.924704 | 2.977602 | 3.00142 | 3.113175 | 3.214419 | 3.072805 | 3.103023 | 3.009891 | 3.068203 | 3.077859 | 2.948125 | 3.03453 | 3.08935 | 3.04788 | 3.09775 | 3.05688 | 3.08785 | 3.113414 | 3.150086 | 3.18305 | 3.092857 | 4.287512 | 4.019641 | 4.494374 | 4.621354 | 4.648172 | 4.619314 | 4.44532 | 4.52779 | 4.50217 | 4.670453 | 4.70828 | 4.775998 | 4.709022 | 4.630317 | 4.680271 | 4.562378 | 4.571761 | 4.614824 | 4.342182 | 4.282858 | 4.509557 | 4.685902 | 4.612507 | 4.666198 | 4.60155 | 4.57142 | 4.61921
27 | C/2 | 2.98042 | 3.07157 | 3.103735 | 3.016852 | 3.029604 | 3.032142 | 2.920059 | 2.976526 | 3.000586 | 3.113258 | 3.214289 | 3.076571 | 3.09841 | 3.007352 | 3.067656 | 3.076192 | 2.945686 | 3.03413 | 3.08777 | 3.03588 | 3.09622 | 3.055824 | 3.082434 | 3.109263 | 3.150487 | 3.180849 | 3.09247 | 4.256398 | 3.98834 | 4.487296 | 4.622452 | 4.645209 | 4.6176 | 4.41587 | 4.52108 | 4.49922 | 4.688731 | 4.701439 | 4.773719 | 4.704984 | 4.616315 | 4.67431 | 4.550848 | 4.562941 | 4.610604 | 4.316022 | 4.255926 | 4.502475 | 4.682437 | 4.600766 | 4.654714 | 4.59511 | 4.55869 | 4.61436
28 | C/2 | 3.04338 | 3.07274 | 3.102543 | 3.016304 | 3.028052 | 3.032667 | 2.917532 | 2.975161 | 2.997643 | 3.11249 | 3.213472 | 3.0774 | 3.100776 | 3.006017 | 3.068477 | 3.075432 | 2.944129 | 3.034255 | 3.08654 | 3.04621 | 3.0944 | 3.054703 | 3.08559 | 3.112094 | 3.150714 | 3.180679 | 3.091465 | 4.218867 | 3.953245 | 4.479449 | 4.620501 | 4.642422 | 4.614592 | 4.40174 | 4.52171 | 4.49599 | 4.679842 | 4.694214 | 4.771768 | 4.701024 | 4.602737 | 4.67276 | 4.54364 | 4.551533 | 4.606194 | 4.288605 | 4.22719 | 4.492458 | 4.68002 | 4.587002 | 4.648281 | 4.58774 | 4.54405 | 4.60933
29 | C/2 | 3.04171 | 3.07111 | 3.10123 | 3.014821 | 3.02619 | 3.031925 | 2.914082 | 2.973297 | 2.988771 | 3.111979 | 3.212413 | 3.07659 | 3.099358 | 3.003929 | 3.068085 | 3.074144 | 2.941828 | 3.033519 | 3.08442 | 3.04506 | 3.09265 | 3.053217 | 3.084545 | 3.111422 | 3.150638 | 3.179787 | 3.090625 | 4.180215 | 3.911354 | 4.473083 | 4.61747 | 4.63952 | 4.612123 | 4.38421 | 4.51842 | 4.49215 | 4.669189 | 4.686643 | 4.768977 | 4.696716 | 4.587783 | 4.668832 | 4.53287 | 4.538398 | 4.601559 | 4.26157 | 4.193218 | 4.480227 | 4.676389 | 4.572326 | 4.638015 | 4.57939 | 4.52759 | 4.60407
30 | C/2 | 3.03999 | 3.06946 | 3.099379 | 3.013279 | 3.023349 | 3.030736 | 2.910502 | 2.971545 | 2.989556 | 3.10654 | 3.211683 | 3.075711 | 3.098183 | 3.001676 | 3.067973 | 3.072578 | 2.939776 | 3.032213 | 3.08305 | 3.04381 | 3.09083 | 3.051927 | 3.083177 | 3.110591 | 3.150292 | 3.178707 | 3.089611 | 4.141041 | 3.867081 | 4.465286 | 4.614398 | 4.63648 | 4.609531 | 4.36595 | 4.51533 | 4.48818 | 4.659642 | 4.678497 | 4.76557 | 4.691311 | 4.571533 | 4.663523 | 4.520221 | 4.523111 | 4.596594 | 4.232643 | 4.157347 | 4.467156 | 4.672208 | 4.556486 | 4.62635 | 4.57025 | 4.50899 | 4.5981
31 | C/2 | 3.03819 | 3.06774 | 3.098705 | 3.011476 | 3.020473 | 3.029731 | 2.906834 | 2.970258 | 2.994382 | 3.109896 | 3.210452 | 3.064964 | 3.096365 | 2.99952 | 3.066966 | 3.071268 | 2.937517 | 3.030643 | 3.08096 | 3.04237 | 3.08908 | 3.050456 | 3.081608 | 3.109801 | 3.149564 | 3.177571 | 3.088393 | 4.102389 | 3.817587 | 4.458421 | 4.611517 | 4.630216 | 4.60084 | 4.33709 | 4.51196 | 4.48423 | 4.650587 | 4.67118 | 4.762007 | 4.68599 | 4.555043 | 4.657803 | 4.50613 | 4.505373 | 4.591378 | 4.202524 | 4.124031 | 4.453631 | 4.660752 | 4.538309 | 4.614044 | 4.55787 | 4.48933 | 4.59244
32 | C/2 | 3.03644 | 3.06601 | 3.097428 | 3.010088 | 3.018447 | 3.028537 | 2.903593 | 2.965839 | 2.996325 | 3.107037 | 3.208271 | 3.073089 | 3.095242 | 2.997512 | 3.065716 | 3.069875 | 2.935497 | 3.028816 | 3.07902 | 3.04108 | 3.0872 | 3.049081 | 3.080366 | 3.109057 | 3.148631 | 3.175992 | 3.087048 | 4.061537 | 3.772381 | 4.45092 | 4.6079 | 4.629638 | 4.602967 | 4.32651 | 4.50841 | 4.47923 | 4.639792 | 4.663976 | 4.757336 | 4.68025 | 4.53834 | 4.651184 | 4.490738 | 4.486168 | 4.586074 | 4.169943 | 4.090325 | 4.438154 | 4.662582 | 4.525674 | 4.602349 | 4.54795 | 4.46667 | 4.5854
33 | C/2 | 3.03454 | 3.06415 | 3.096179 | 3.008309 | 3.016926 | 3.027144 | 2.899959 | 2.966676 | 2.999342 | 3.107337 | 3.205739 | 3.071881 | 3.093627 | 2.995015 | 3.063801 | 3.067968 | 2.933046 | 3.026384 | 3.07716 | 3.03947 | 3.08534 | 3.047362 | 3.078803 | 3.10779 | 3.147793 | 3.174605 | 3.085495 | 4.023314 | 3.723634 | 4.439213 | 4.603872 | 4.625922 | 4.599771 | 4.31624 | 4.50481 | 4.4745 | 4.628912 | 4.66 | 4.753016 | 4.673409 | 4.521451 | 4.644084 | 4.473234 | 4.465255 | 4.580335 | 4.135653 | 4.049902 | 4.423208 | 4.657061 | 4.510203 | 4.589685 | 4.53455 | 4.44309 | 4.57839
34 | C/2 | 3.0326 | 3.06218 | 3.094859 | 3.006317 | 3.016281 | 3.025563 | 2.896678 | 2.965332 | 2.997919 | 3.103086 | 3.205482 | 3.070719 | 3.091642 | 2.99258 | 3.061508 | 3.066329 | 2.930641 | 3.02374 | 3.07537 | 3.0377 | 3.08343 | 3.045877 | 3.076669 | 3.106097 | 3.145886 | 3.17336 | 3.084031 | 3.979086 | 3.673404 | 4.435363 | 4.599484 | 4.622009 | 4.596077 | 4.28987 | 4.50075 | 4.46958 | 4.61794 | 4.647997 | 4.746416 | 4.666413 | 4.503569 | 4.635204 | 4.454412 | 4.443446 | 4.574368 | 4.096113 | 4.008826 | 4.403772 | 4.651862 | 4.494305 | 4.577741 | 4.51895 | 4.41454 | 4.571
35 | C/2 | 3.0307 | 3.05991 | 3.093506 | 3.004953 | 3.01505 | 3.024094 | 2.891948 | 2.964097 | 2.996073 | 3.103903 | 3.202639 | 3.069643 | 3.090617 | 2.990764 | 3.059774 | 3.065233 | 2.928683 | 3.021724 | 3.07303 | 3.03604 | 3.08123 | 3.044816 | 3.075945 | 3.105541 | 3.142321 | 3.170566 | 3.080463 | 3.928109 | 3.613201 | 4.424935 | 4.595549 | 4.617891 | 4.592669 | 4.27037 | 4.49761 | 4.46377 | 4.604095 | 4.64031 | 4.740168 | 4.659035 | 4.484508 | 4.626653 | 4.434457 | 4.421956 | 4.56956 | 4.065402 | 3.962681 | 4.383647 | 4.64489 | 4.477556 | 4.563984 | 4.50524 | 4.38812 | 4.56253
36 | C/2 | 3.02849 | 3.0575 | 3.092171 | 3.003431 | 3.013201 | 3.022683 | 2.889837 | 2.955291 | 2.993938 | 3.101367 | 3.200116 | 3.067985 | 3.089372 | 2.988717 | 3.05792 | 3.063862 | 2.926607 | 3.019684 | 3.07113 | 3.03376 | 3.07943 | 3.043665 | 3.074566 | 3.104468 | 3.142427 | 3.168849 | 3.080373 | 3.892883 | 3.561196 | 4.417487 | 4.590931 | 4.614621 | 4.588694 | 4.24266 | 4.49362 | 4.45644 | 4.591534 | 4.632019 | 4.732935 | 4.651564 | 4.466782 | 4.617905 | 4.413998 | 4.398603 | 4.561832 | 4.030013 | 3.925182 | 4.363673 | 4.640479 | 4.462672 | 4.552428 | 4.48793 | 4.36009 | 4.55475
37 | C/2 | 3.02663 | 3.05571 | 3.091624 | 3.002124 | 3.010738 | 3.02104 | 2.886652 | 2.961714 | 2.992098 | 3.09817 | 3.19687 | 3.066779 | 3.088167 | 2.987068 | 3.0559 | 3.063156 | 2.92508 | 3.01748 | 3.06828 | 3.03188 | 3.07715 | 3.04202 | 3.073582 | 3.103521 | 3.140639 | 3.166731 | 3.078609 | 3.846914 | 3.506121 | 4.409357 | 4.585465 | 4.610466 | 4.585034 | 4.2384 | 4.48992 | 4.44988 | 4.576362 | 4.624659 | 4.724809 | 4.642804 | 4.447144 | 4.607472 | 4.392152 | 4.37625 | 4.555394 | 3.9917 | 3.883047 | 4.34269 | 4.633256 | 4.446981 | 4.540099 | 4.46672 | 4.32738 | 4.54558
38 | C/2 | 3.02508 | 3.05449 | 3.089608 | 3.00017 | 3.008068 | 3.018978 | 2.88347 | 2.959835 | 2.990209 | 3.096747 | 3.193202 | 3.066002 | 3.086457 | 2.985061 | 3.052928 | 3.061405 | 2.922951 | 3.009514 | 3.06688 | 3.02889 | 3.07493 | 3.040088 | 3.071813 | 3.101881 | 3.137821 | 3.164262 | 3.07658 | 3.802455 | 3.455185 | 4.401394 | 4.580576 | 4.60655 | 4.581399 | 4.20823 | 4.48582 | 4.44337 | 4.563199 | 4.613389 | 4.716394 | 4.633565 | 4.426271 | 4.59595 | 4.368459 | 4.352386 | 4.548577 | 3.955651 | 3.840095 | 4.323564 | 4.626712 | 4.430584 | 4.526434 | 4.45119 | 4.2963 | 4.53698
39 | C/2 | 3.02269 | 3.05238 | 3.088219 | 2.998803 | 3.005511 | 3.017558 | 2.880302 | 2.957595 | 2.988256 | 3.094684 | 3.190394 | 3.064235 | 3.085224 | 2.982797 | 3.051489 | 3.060134 | 2.92088 | 3.012729 | 3.06473 | 3.02925 | 3.07289 | 3.039307 | 3.070498 | 3.100536 | 3.136711 | 3.162273 | 3.074646 | 3.756145 | 3.40825 | 4.391512 | 4.575261 | 4.602097 | 4.577161 | 4.18211 | 4.48203 | 4.43676 | 4.54366 | 4.603348 | 4.707156 | 4.624965 | 4.405438 | 4.584943 | 4.344257 | 4.33105 | 4.541487 | 3.915898 | 3.794302 | 4.302082 | 4.620369 | 4.414602 | 4.513128 | 4.42489 | 4.26548 | 4.52659
40 | C/2 | 3.02063 | 3.05064 | 3.086899 | 2.997206 | 3.002707 | 3.015825 | 2.877052 | 2.956475 | 2.986199 | 3.092673 | 3.18717 | 3.062972 | 3.083684 | 2.980704 | 3.049345 | 3.058613 | 2.918769 | 3.010373 | 3.06252 | 3.02802 | 3.07074 | 3.037735 | 3.069364 | 3.099063 | 3.134597 | 3.160223 | 3.072496 | 3.712121 | 3.355095 | 4.382037 | 4.569324 | 4.598206 | 4.572745 | 4.14907 | 4.47811 | 4.42915 | 4.523155 | 4.590652 | 4.696311 | 4.615702 | 4.385452 | 4.570648 | 4.319698 | 4.308438 | 4.534475 | 3.876156 | 3.749212 | 4.278608 | 4.613781 | 4.397807 | 4.499407 | 4.40133 | 4.23904 | 4.51612
41 | C/2 | 3.01856 | 3.04853 | 3.08599 | 2.995186 | 2.999961 | 3.013703 | 2.874027 | 2.955197 | 2.984197 | 3.090371 | 3.183795 | 3.050823 | 3.084055 | 2.978459 | 3.046161 | 3.056923 | 2.916668 | 3.007483 | 3.06042 | 3.02612 | 3.06878 | 3.03203 | 3.066972 | 3.096622 | 3.132446 | 3.157851 | 3.070334 | 3.672647 | 3.308757 | 4.37327 | 4.562657 | 4.594422 | 4.566646 | 4.13251 | 4.47425 | 4.42029 | 4.504971 | 4.580263 | 4.686064 | 4.6052 | 4.36377 | 4.556639 | 4.295069 | 4.285941 | 4.527244 | 3.831893 | 3.705404 | 4.252186 | 4.606814 | 4.381202 | 4.485227 | 4.38527 | 4.21501 | 4.50493
42 | C/2 | 3.01645 | 3.04637 | 3.084717 | 2.99316 | 2.997721 | 3.012116 | 2.870755 | 2.953098 | 2.982627 | 3.088268 | 3.180797 | 3.06033 | 3.077388 | 2.975651 | 3.044882 | 3.055089 | 2.914025 | 3.00517 | 3.05834 | 3.02394 | 3.06679 | 3.034307 | 3.065694 | 3.095004 | 3.130328 | 3.155393 | 3.067976 | 3.632489 | 3.252758 | 4.363987 | 4.556214 | 4.589108 | 4.563011 | 4.10925 | 4.47048 | 4.41149 | 4.484195 | 4.568378 | 4.674534 | 4.595266 | 4.339847 | 4.540694 | 4.271207 | 4.263911 | 4.519737 | 3.780369 | 3.661276 | 4.219169 | 4.59893 | 4.363835 | 4.469887 | 4.36735 | 4.18669 | 4.49393
43 | C/2 | 3.01439 | 3.04391 | 3.08355 | 2.992093 | 2.995617 | 3.01045 | 2.86799 | 2.951468 | 2.964719 | 3.085955 | 3.175143 | 3.058738 | 3.079256 | 2.974132 | 3.042954 | 3.054199 | 2.912389 | 3.00345 | 3.05552 | 3.02161 | 3.06454 | 3.033446 | 3.064792 | 3.093833 | 3.12278 | 3.148728 | 3.064747 | 3.59683 | 3.204492 | 4.351994 | 4.54976 | 4.585244 | 4.558896 | 4.09156 | 4.4665 | 4.40361 | 4.459506 | 4.555836 | 4.66161 | 4.584394 | 4.31673 | 4.525134 | 4.248343 | 4.242298 | 4.509743 | 3.746166 | 3.616318 | 4.195339 | 4.591753 | 4.347351 | 4.454572 | 4.34142 | 4.16079 | 4.48193
44 | C/2 | 3.01042 | 3.04046 | 3.0824 | 2.990553 | 2.993143 | 3.00874 | 2.865159 | 2.926939 | 2.978501 | 3.082794 | 3.17403 | 3.057323 | 3.077864 | 2.972167 | 3.040937 | 3.052743 | 2.910622 | 3.001226 | 3.05391 | 3.01667 | 3.06229 | 3.032095 | 3.063609 | 3.092248 | 3.125779 | 3.150179 | 3.063398 | 3.548055 | 3.1418 | 4.342994 | 4.540788 | 4.580997 | 4.554473 | 4.05151 | 4.45953 | 4.39431 | 4.424223 | 4.541916 | 4.646717 | 4.573563 | 4.292483 | 4.50826 | 4.227496 | 4.221529 | 4.504262 | 3.70875 | 3.571143 | 4.166058 | 4.584535 | 4.330558 | 4.438163 | 4.3116 | 4.13202 | 4.4692
45 | C/2 | 3.01022 | 3.0392 | 3.081136 | 2.98876 | 2.990535 | 3.001526 | 2.861439 | 2.941764 | 2.976429 | 3.080387 | 3.170872 | 3.055893 | 3.075844 | 2.970064 | 3.037878 | 3.051206 | 2.908696 | 2.992045 | 3.05164 | 3.01749 | 3.06022 | 3.030257 | 3.06187 | 3.083125 | 3.123176 | 3.147756 | 3.060395 | 3.500395 | 3.085463 | 4.33151 | 4.532351 | 4.576118 | 4.550225 | 4.05681 | 4.45832 | 4.38524 | 4.409766 | 4.529189 | 4.634492 | 4.559951 | 4.267251 | 4.490488 | 4.206446 | 4.198662 | 4.495469 | 3.67015 | 3.523783 | 4.134526 | 4.575351 | 4.31314 | 4.420334 | 4.28888 | 4.10776 | 4.45744
46 | C/2 | 3.00826 | 3.03695 | 3.069524 | 2.98656 | 2.988492 | 3.004372 | 2.858454 | 2.947262 | 2.97454 | 3.078183 | 3.167866 | 3.05264 | 3.07471 | 2.967897 | 3.036565 | 3.049948 | 2.906429 | 2.996632 | 3.04952 | 3.01544 | 3.05834 | 3.029156 | 3.060551 | 3.088411 | 3.120698 | 3.145543 | 3.057535 | 3.465911 | 3.031091 | 4.321395 | 4.523748 | 4.570161 | 4.536356 | 4.03741 | 4.45425 | 4.37627 | 4.38488 | 4.516212 | 4.620504 | 4.549442 | 4.240689 | 4.472539 | 4.186011 | 4.176849 | 4.488515 | 3.627544 | 3.479223 | 4.103424 | 4.567749 | 4.29567 | 4.401942 | 4.26988 | 4.08514 | 4.444
47 | C/2 | 3.00612 | 3.03463 | 3.078375 | 2.984942 | 2.98624 | 3.001924 | 2.855781 | 2.945715 | 2.972727 | 3.075326 | 3.164724 | 3.05286 | 3.073359 | 2.965928 | 3.03466 | 3.04835 | 2.904611 | 2.994538 | 3.04724 | 3.01324 | 3.05567 | 3.027933 | 3.059426 | 3.086867 | 3.118658 | 3.143236 | 3.054947 | 3.4287 | 2.972471 | 4.305445 | 4.51016 | 4.565356 | 4.541748 | 4.03152 | 4.45029 | 4.36711 | 4.357205 | 4.503832 | 4.599646 | 4.533723 | 4.214752 | 4.455155 | 4.166089 | 4.155623 | 4.480667 | 3.587545 | 3.434171 | 4.074734 | 4.557967 | 4.278827 | 4.383181 | 4.24844 | 4.05647 | 4.42985
48 | C/2 | 3.00397 | 3.0323 | 3.077349 | 2.983374 | 2.978987 | 2.99996 | 2.853006 | 2.853976 | 2.970592 | 3.071646 | 3.161675 | 3.051346 | 3.07169 | 2.963773 | 3.032227 | 3.047078 | 2.902529 | 2.992335 | 3.04512 | 3.01118 | 3.05361 | 3.026222 | 3.05794 | 3.084921 | 3.11609 | 3.140641 | 3.052178 | 3.388726 | 2.913122 | 4.298343 | 4.500297 | 4.557922 | 4.537174 | 3.98935 | 4.44601 | 4.35605 | 4.335535 | 4.491903 | 4.591885 | 4.484744 | 4.1878 | 4.432107 | 4.146169 | 4.133601 | 4.472071 | 3.547048 | 3.388988 | 4.047795 | 4.536514 | 4.262461 | 4.364902 | 4.22201 | 4.03097 | 4.41326
49 | C/2 | 3.00187 | 3.03007 | 3.07613 | 2.981642 | 2.981747 | 2.998195 | 2.850034 | 2.943688 | 2.968484 | 3.071032 | 3.158611 | 3.049465 | 3.070004 | 2.961348 | 3.027637 | 3.044817 | 2.900311 | 2.989801 | 3.04278 | 3.00916 | 3.05147 | 3.025006 | 3.056087 | 3.082615 | 3.111794 | 3.13839 | 3.049493 | 3.345396 | 2.867708 | 4.286546 | 4.489968 | 4.556083 | 4.532924 | 3.97169 | 4.44183 | 4.34721 | 4.307567 | 4.477072 | 4.577434 | 4.498898 | 4.159774 | 4.414965 | 4.12335 | 4.111767 | 4.464162 | 3.51408 | 3.34423 | 4.02277 | 4.522342 | 4.24488 | 4.342257 | 4.19094 | 4.00162 | 4.40237
50 | C/2 | 2.99977 | 3.02784 | 3.07613 | 2.980214 | 2.979518 | 2.997094 | 2.847332 | 2.872256 | 2.965754 | 3.067848 | 3.155257 | 3.04829 | 3.068806 | 2.95965 | 3.028596 | 3.044187 | 2.898606 | 2.988277 | 3.04054 | 3.00697 | 3.04956 | 3.023813 | 3.055278 | 3.081228 | 3.110834 | 3.135245 | 3.046568 | 3.299093 | 2.817668 | 4.274086 | 4.47961 | 4.550523 | 4.528908 | 3.9488 | 4.43754 | 4.33716 | 4.278043 | 4.45662 | 4.561521 | 4.476194 | 4.133854 | 4.400381 | 4.107404 | 4.089267 | 4.454625 | 3.46886 | 3.301497 | 3.994098 | 4.52614 | 4.229248 | 4.32841 | 4.17002 | 3.98032 | 4.38868
51 | C/10 | 3.23698 | 3.25962 | 3.324098 | 3.200311 | 3.202439 | 3.217132 | 3.087141 | 3.110792 | 3.189012 | 3.293139 | 3.388706 | 3.291871 | 3.300623 | 3.187339 | 3.255804 | 3.269871 | 3.12128 | 3.207098 | 3.2826 | 3.2383 | 3.28064 | 3.261832 | 3.285861 | 3.30814 | 3.342171 | 3.367948 | 3.281773 | 4.655602 | 4.515718 | 4.798959 | 4.831456 | 4.868305 | 4.870342 | 4.58237 | 4.76324 | 4.71149 | 4.965659 | 4.977644 | 4.997674 | 4.91602 | 4.833749 | 4.904348 | 4.750328 | 4.75288 | 4.837728 | 4.691966 | 4.680286 | 4.796475 | 4.934486 | 4.904119 | 4.886576 | 4.79633 | 4.77408 | 4.8424
Charge | C rate for charge | Charge capacity (mAh) | Charge capacity (mAh) | Charge capacity (mAh) | Charge capacity (mAh) | Charge capacity (mAh) | Charge capacity (mAh) | Charge capacity (mAh) | Charge capacity (mAh) | Charge capacity (mAh) | Charge capacity (mAh) | Charge capacity (mAh) | Charge capacity (mAh) | Charge capacity (mAh) | Charge capacity (mAh) | Charge capacity (mAh) | Charge capacity (mAh) | Charge capacity (mAh) | Charge capacity (mAh) | Charge capacity (mAh) | Charge capacity (mAh) | Charge capacity (mAh) | Charge capacity (mAh) | Charge capacity (mAh) | Charge capacity (mAh) | Charge capacity (mAh) | Charge capacity (mAh) | Charge capacity (mAh) | Charge capacity (mAh) | Charge capacity (mAh) | Charge capacity (mAh) | Charge capacity (mAh) | Charge capacity (mAh) | Charge capacity (mAh) | Charge capacity (mAh) | Charge capacity (mAh) | Charge capacity (mAh) | Charge capacity (mAh) | Charge capacity (mAh) | Charge capacity (mAh) | Charge capacity (mAh) | Charge capacity (mAh) | Charge capacity (mAh) | Charge capacity (mAh) | Charge capacity (mAh) | Charge capacity (mAh) | Charge capacity (mAh) | Charge capacity (mAh) | Charge capacity (mAh) | Charge capacity (mAh) | Charge capacity (mAh) | Charge capacity (mAh) | Charge capacity (mAh) | Charge capacity (mAh) | Charge capacity (mAh)
0 | C/10- not accurate due to possibly incomplete discharge during previous cycle
1 | C/5 | 3.287068 | 3.310129 | 3.363741 | 3.260033 | 3.270921 | 3.280528 | 3.219163 | 4.456957 | 3.29 | 3.362098 | 3.460371 | 3.335381 | 3.355159 | 3.288972 | 3.318049 | 3.331908 | 3.223618 | 3.274895 | 3.331802 | 3.289099 | 3.404202 | 3.32046 | 3.333549 | 3.357329 | 3.402015 | 3.434994 | 3.339723 | 4.977045 | 5.087182 | 4.907305 | 5.698669 | 4.988289 | 4.988785 | 4.886059 | 4.888339 | 4.847287 | 5.109737 | 5.109621 | 5.13007 | 5.068621 | 5.048216 | 5.032747 | 4.964381 | 4.968474 | 4.997895 | 5.028222 | 4.987937 | 4.969104 | 5.045737 | 5.049833 | 5.058378 | 4.966901 | 4.985586 | 4.992111
2 | C/5 | 3.063532 | 3.088692 | 3.133398 | 3.046603 | 3.052269 | 3.063881 | 3.023998 | 3.337858 | 3.04 | 3.148572 | 3.237343 | 3.115587 | 3.131118 | 3.080848 | 3.100616 | 3.113889 | 3.021299 | 3.059717 | 3.104078 | 3.063543 | 3.108099 | 3.098295 | 3.107784 | 3.133182 | 3.173757 | 3.582149 | 3.11341 | 4.607024 | 4.574183 | 4.556763 | 5.062559 | 4.654413 | 4.646854 | 4.551652 | 4.564129 | 4.515008 | 4.758214 | 4.744643 | 4.790634 | 4.736957 | 4.703873 | 4.689382 | 4.638239 | 4.640372 | 4.660584 | 4.802874 | 4.624027 | 4.623555 | 4.706897 | 4.708036 | 4.715427 | 4.62907 | 4.649175 | 4.644954
3 | C/5 | 3.061757 | 3.087764 | 3.133383 | 3.047141 | 3.053879 | 3.065783 | 3.019543 | 3.428481 | 3.03 | 3.147723 | 3.237468 | 3.147278 | 3.129759 | 3.076214 | 3.101251 | 3.111839 | 3.01667 | 3.059339 | 3.100297 | 3.061643 | 3.106138 | 3.086458 | 3.107865 | 3.132849 | 3.174597 | 3.206504 | 3.112516 | 4.597706 | 4.552406 | 4.548993 | 4.781681 | 4.652977 | 4.625743 | 4.551719 | 4.575369 | 4.518828 | 4.746349 | 4.741067 | 4.779741 | 4.714521 | 4.705634 | 4.686257 | 4.636501 | 4.634475 | 4.666852 | 4.718557 | 4.612701 | 4.611775 | 4.701816 | 4.706207 | 4.713906 | 4.619391 | 4.645087 | 4.653925
4 | C/5 | 3.064174 | 3.089123 | 3.133348 | 3.047575 | 3.055518 | 3.065874 | 3.014785 | 3.302347 | 3.03 | 3.145778 | 3.273246 | 3.196522 | 3.131288 | 3.073985 | 3.104162 | 3.113139 | 3.01403 | 3.059555 | 3.133049 | 3.063961 | 3.109489 | 3.116892 | 3.108873 | 3.133656 | 3.1734 | 3.204214 | 3.112005 | 4.589181 | 4.648974 | 4.543705 | 4.77728 | 4.65216 | 4.647502 | 4.560254 | 4.581719 | 4.528552 | 4.746648 | 4.756294 | 4.781605 | 4.711681 | 4.702487 | 4.689453 | 4.63547 | 4.637191 | 4.661306 | 4.998205 | 4.607516 | 4.60507 | 4.703531 | 4.732493 | 4.717282 | 4.62055 | 4.647842 | 4.662511
5 | C/5 | 3.061682 | 3.089317 | 3.132926 | 3.047164 | 3.054231 | 3.065519 | 3.011214 | 3.395993 | 3.03 | 3.145765 | 3.235531 | 3.200987 | 3.131518 | 3.071402 | 3.102361 | 3.113093 | 3.011497 | 3.059325 | 3.408117 | 3.062572 | 3.107683 | 3.083742 | 3.109626 | 3.134259 | 3.173497 | 3.20556 | 3.111683 | 4.574695 | 4.587885 | 4.542614 | 4.627854 | 4.648445 | 4.646955 | 4.563019 | 4.578537 | 4.538294 | 4.746718 | 4.777052 | 4.779581 | 4.711689 | 4.692343 | 4.688935 | 4.630604 | 4.637398 | 4.660825 | 4.783335 | 4.600814 | 4.588428 | 4.7043 | 4.701853 | 4.720454 | 4.629067 | 4.65497 | 4.669174
6 | C/5 | 3.063 | 3.088314 | 3.132809 | 3.046558 | 3.055814 | 3.065492 | 3.007905 | 3.250898 | 3.03 | 3.14557 | 3.234689 | 3.238225 | 3.131651 | 3.069196 | 3.102261 | 3.112697 | 3.009288 | 3.059125 | 3.115895 | 3.062962 | 3.108876 | 3.083652 | 3.110241 | 3.134459 | 3.172955 | 3.204949 | 3.111321 | 4.551375 | 4.60559 | 4.558585 | 4.621392 | 4.648613 | 4.649904 | 4.578773 | 4.586964 | 4.546626 | 4.734136 | 4.670712 | 4.778339 | 4.718572 | 4.858995 | 4.682269 | 4.630048 | 4.636558 | 4.668511 | 4.664554 | 4.588343 | 4.582302 | 4.700234 | 4.687926 | 4.716504 | 4.642231 | 4.665162 | 4.673901
7 | C/5 | 3.064907 | 3.088164 | 3.132467 | 3.04622 | 3.057014 | 3.065213 | 3.004334 | 3.590011 | 3.05 | 3.143292 | 3.232558 | 3.120469 | 3.131567 | 3.066831 | 3.101891 | 3.112135 | 3.006843 | 3.059005 | 3.39213 | 3.060831 | 3.110452 | 3.100448 | 3.110509 | 3.134514 | 3.172299 | 3.203932 | 3.111372 | 4.539608 | 4.498527 | 4.574278 | 4.840999 | 4.65553 | 4.652395 | 4.585835 | 4.590325 | 4.550154 | 4.719383 | 4.797811 | 4.771601 | 4.727875 | 4.908558 | 4.678673 | 4.634778 | 4.62547 | 4.67715 | 4.899627 | 4.568517 | 4.594842 | 4.697612 | 4.690258 | 4.708384 | 4.653039 | 4.672051 | 4.67697
8 | C/5 | 3.06616 | 3.087826 | 3.131771 | 3.045619 | 3.05831 | 3.06488 | 3.000475 | 3.403479 | 3.04 | 3.140862 | 3.239978 | 3.222371 | 3.131303 | 3.064385 | 3.101308 | 3.111552 | 3.004255 | 3.058096 | 3.192213 | 3.059079 | 3.119163 | 3.318355 | 3.110155 | 3.134372 | 3.171106 | 3.20031 | 3.110238 | 4.542477 | 4.447377 | 4.58596 | 4.67715 | 4.665993 | 4.644382 | 4.590192 | 4.593532 | 4.557397 | 4.71566 | 4.804699 | 4.763821 | 4.738822 | 4.843315 | 4.68155 | 4.644984 | 4.616738 | 4.682925 | 4.900427 | 4.561167 | 4.612145 | 4.700576 | 4.697792 | 4.706905 | 4.663804 | 4.679237 | 4.68022
9 | C/5 | 3.066333 | 3.087841 | 3.130687 | 3.045119 | 3.059327 | 3.064032 | 2.997505 | 3.957074 | 3.03 | 3.140744 | 3.231518 | 3.168291 | 3.131081 | 3.061911 | 3.101387 | 3.110737 | 3.002072 | 3.057309 | 3.25683 | 3.057821 | 3.124666 | 3.32695 | 3.109986 | 3.133957 | 3.171166 | 3.202499 | 3.109865 | 4.55103 | 4.42927 | 4.592142 | 5.05447 | 4.674946 | 4.635862 | 4.594759 | 4.596492 | 4.561549 | 4.719653 | 4.810375 | 4.761448 | 4.74574 | 4.693846 | 4.689047 | 4.656193 | 4.617918 | 4.688267 | 4.672446 | 4.542107 | 4.628683 | 4.707453 | 4.710302 | 4.713066 | 4.669837 | 4.682757 | 4.682927
10 | C/5 | 3.067183 | 3.089754 | 3.129947 | 3.044532 | 3.060887 | 3.063994 | 2.993759 | 3.783126 | 3.07 | 3.137446 | 3.231542 | 3.189923 | 3.130874 | 3.059646 | 3.100329 | 3.110048 | 2.999544 | 3.056495 | 3.330755 | 3.058605 | 3.122115 | 3.083596 | 3.109986 | 3.133875 | 3.173128 | 3.201196 | 3.109792 | 4.556715 | 4.433867 | 4.596933 | 5.112274 | 4.669763 | 4.632597 | 4.598266 | 4.598843 | 4.566489 | 4.7277 | 4.814516 | 4.749639 | 4.750681 | 4.706251 | 4.699114 | 4.663012 | 4.622224 | 4.690998 | 4.6878 | 4.538869 | 4.637991 | 4.714655 | 4.72269 | 4.721631 | 4.674656 | 4.685536 | 4.685643
11 | C/5 | 3.067355 | 3.089447 | 3.128853 | 3.044057 | 3.062417 | 3.063312 | 2.989961 | 3.287 | 3.06 | 3.135681 | 3.23103 | 3.135662 | 3.130407 | 3.057238 | 3.099887 | 3.109076 | 2.997276 | 3.05616 | 3.101359 | 3.057537 | 3.122871 | 3.082864 | 3.109261 | 3.13325 | 3.171069 | 3.200682 | 3.124012 | 4.560325 | 4.423486 | 4.599146 | 4.646204 | 4.687356 | 4.636755 | 4.599364 | 4.598854 | 4.570955 | 4.75284 | 4.819992 | 4.775624 | 4.757197 | 4.720878 | 4.710711 | 4.667336 | 4.632502 | 4.693578 | 4.678519 | 4.538208 | 4.642215 | 4.722194 | 4.733717 | 4.729846 | 4.680569 | 4.688876 | 4.688114
12 | C/5 | 3.070116 | 3.091769 | 3.127599 | 3.043331 | 3.063895 | 3.062984 | 2.986206 | 3.250193 | 3.03 | 3.134309 | 3.233346 | 3.171501 | 3.13022 | 3.055045 | 3.099363 | 3.108352 | 2.99482 | 3.057268 | 3.102655 | 3.05935 | 3.127418 | 3.097555 | 3.10887 | 3.132715 | 3.169944 | 3.202831 | 3.109878 | 4.560695 | 4.414518 | 4.600251 | 4.694473 | 4.692112 | 4.644573 | 4.603972 | 4.601725 | 4.574683 | 4.766498 | 4.822941 | 4.78623 | 4.764132 | 4.73429 | 4.719715 | 4.670837 | 4.641038 | 4.69574 | 4.614846 | 4.546598 | 4.644765 | 4.729145 | 4.74059 | 4.736514 | 4.685491 | 4.691619 | 4.690053
13 | C/5 | 3.071407 | 3.092799 | 3.126392 | 3.011534 | 3.064233 | 3.029741 | 2.982528 | 3.000821 | 3.04 | 3.13285 | 3.246951 | 3.20418 | 3.12988 | 3.053059 | 3.090908 | 3.107235 | 2.989518 | 3.020281 | 3.104428 | 3.058833 | 3.129039 | 3.107755 | 3.088799 | 3.082614 | 3.167585 | 3.235788 | 3.114958 | 4.554463 | 4.392751 | 4.602559 | 4.726486 | 4.696036 | 4.653024 | 4.605024 | 4.602576 | 4.577703 | 4.779399 | 4.824724 | 4.79782 | 4.767653 | 4.742527 | 4.72505 | 4.673957 | 4.647055 | 4.697417 | 4.601222 | 4.565744 | 4.646042 | 4.733 | 4.744641 | 4.741313 | 4.689836 | 4.693958 | 4.691914
14 | C/5 | 3.072465 | 3.094151 | 3.125505 | 3.041966 | 3.066586 | 3.061531 | 2.978902 | 3.611145 | 3.09 | 3.132881 | 3.292858 | 3.250042 | 3.129203 | 3.050525 | 3.09636 | 3.106467 | 2.990472 | 3.055725 | 3.106255 | 3.059796 | 3.130097 | 3.080822 | 3.107901 | 3.131005 | 3.169976 | 3.230735 | 3.126814 | 4.55429 | 4.364949 | 4.600535 | 4.714926 | 4.699452 | 4.66024 | 4.605919 | 4.602822 | 4.577373 | 4.789383 | 4.825478 | 4.806839 | 4.771753 | 4.743402 | 4.729348 | 4.676559 | 4.651294 | 4.698335 | 4.592744 | 4.614435 | 4.64698 | 4.736432 | 4.747816 | 4.745738 | 4.69142 | 4.694208 | 4.690664
15 | C/5 | 3.073334 | 3.095418 | 3.124169 | 3.041165 | 3.06753 | 3.061364 | 2.975088 | 3.012787 | 3.03 | 3.133769 | 3.250262 | 3.191955 | 3.128202 | 3.048472 | 3.09579 | 3.105387 | 2.988257 | 3.056093 | 3.108075 | 3.061731 | 3.13078 | 3.082007 | 3.107172 | 3.131061 | 3.170898 | 3.198831 | 3.108607 | 4.549436 | 4.354756 | 4.59921 | 4.673734 | 4.703135 | 4.665182 | 4.605138 | 4.602696 | 4.582551 | 4.797864 | 4.824951 | 4.812279 | 4.776459 | 4.748591 | 4.733272 | 4.678646 | 4.654965 | 4.698871 | 4.57642 | 4.575913 | 4.647786 | 4.739432 | 4.751414 | 4.749531 | 4.69697 | 4.697903 | 4.693681
16 | C/5 | 3.073867 | 3.096477 | 2.383501 | 3.040405 | 3.068306 | 3.060207 | 2.971085 | 3.026061 | 3.03 | 3.135903 | 3.260437 | 2.56 | 3.127288 | 3.046211 | 3.094773 | 3.104418 | 2.986054 | 3.056199 | 3.142037 | 3.06418 | 3.131442 | 3.079334 | 3.10657 | 3.132361 | 3.171416 | 3.202262 | 3.110965 | 4.541774 | 4.338639 | 4.597299 | 4.677217 | 4.705368 | 4.668926 | 4.601905 | 4.601945 | 4.583704 | 4.80412 | 4.822212 | 4.817368 | 4.779606 | 4.75197 | 4.737044 | 4.680093 | 4.658497 | 4.698922 | 4.571448 | 4.535766 | 4.645174 | 4.741449 | 4.753607 | 4.753445 | 4.699767 | 4.699093 | 4.694182
17 | C/5 | 3.074259 | 3.09753 | 3.12192 | 3.035141 | 3.068424 | 3.054317 | 2.966405 | 2.999802 | 3.13 | 3.139401 | 3.278105 | 3.330054 | 3.126579 | 3.044015 | 3.095144 | 3.103132 | 2.982524 | 3.049959 | 3.37895 | 3.066449 | 3.12881 | 3.078021 | 3.099961 | 3.125375 | 3.171592 | 3.2275 | 3.105874 | 4.536992 | 4.309814 | 4.590836 | 4.680874 | 4.706157 | 4.669815 | 4.599311 | 4.600595 | 4.584978 | 4.808757 | 4.818966 | 4.820706 | 4.781849 | 4.755203 | 4.739991 | 4.680712 | 4.660188 | 4.694913 | 4.566552 | 4.531557 | 4.644583 | 4.742558 | 4.754525 | 4.755783 | 4.701709 | 4.699358 | 4.69427
18 | C/5 | 3.074671 | 3.098516 | 3.120767 | 3.038225 | 3.068371 | 3.058129 | 2.963459 | 3.032818 | 3.03 | 3.14112 | 3.294768 | 3.18159 | 3.125477 | 3.041743 | 3.095934 | 3.101862 | 2.981161 | 3.056739 | 3.192393 | 3.06618 | 3.131652 | 3.076985 | 3.104528 | 3.128858 | 3.173329 | 3.20114 | 3.107975 | 4.527994 | 4.287369 | 4.591984 | 4.684344 | 4.708175 | 4.674963 | 4.590376 | 4.596007 | 4.590235 | 4.81369 | 4.815709 | 4.82469 | 4.785221 | 4.758187 | 4.743428 | 4.680642 | 4.66418 | 4.697175 | 4.560993 | 4.521494 | 4.642788 | 4.744476 | 4.755387 | 4.758404 | 4.702296 | 4.698196 | 4.693297
19 | C/5 | 3.073458 | 3.098317 | 3.119428 | 3.037115 | 3.067303 | 3.058127 | 2.959567 | 3.017424 | 3.03 | 3.14357 | 3.310908 | 3.100475 | 3.124391 | 3.039501 | 3.424115 | 3.100817 | 2.978751 | 3.056966 | 3.127741 | 3.069671 | 3.13089 | 3.076334 | 3.103686 | 3.128276 | 3.174307 | 3.202484 | 3.107944 | 4.516475 | 4.267981 | 4.587378 | 4.687471 | 4.709134 | 4.676718 | 4.584876 | 4.597557 | 4.591435 | 4.816914 | 4.811375 | 4.827861 | 4.78712 | 4.759805 | 4.745992 | 4.679846 | 4.666502 | 4.696178 | 4.549207 | 4.509486 | 4.639507 | 4.74579 | 4.754838 | 4.760003 | 4.702435 | 4.696343 | 4.692203
20 | C/5 | 3.072753 | 3.098445 | 3.117783 | 3.035905 | 3.065954 | 3.056809 | 2.955835 | 3.142986 | 3.03 | 3.151602 | 3.252029 | 3.102981 | 3.123544 | 3.037328 | 3.08711 | 3.09947 | 2.976578 | 3.057577 | 3.207643 | 3.070761 | 3.130246 | 3.07451 | 3.102859 | 3.128315 | 3.175456 | 3.203397 | 3.108036 | 4.501205 | 4.25 | 4.583436 | 4.689014 | 4.709772 | 4.678042 | 4.583161 | 4.595489 | 4.581857 | 4.817849 | 4.806575 | 4.830562 | 4.789173 | 4.760169 | 4.748847 | 4.678461 | 4.667917 | 4.694779 | 4.538758 | 4.496876 | 4.633735 | 4.746879 | 4.752741 | 4.760714 | 4.700066 | 4.691995 | 4.689757
21 | C/5 | 3.071514 | 3.097995 | 3.120899 | 3.034595 | 3.064081 | 3.056224 | 2.952023 | 3.176135 | 3.02 | 3.210352 | 3.255401 | 3.124405 | 3.121024 | 3.034533 | 3.096505 | 3.097522 | 2.973982 | 3.057923 | 3.127348 | 3.0715 | 3.129322 | 3.073631 | 3.101511 | 3.127649 | 3.176563 | 3.205135 | 3.108038 | 4.483574 | 4.231449 | 4.579015 | 4.689938 | 4.708919 | 4.665408 | 4.578705 | 4.593314 | 4.576964 | 4.815749 | 4.80074 | 4.832769 | 4.789191 | 4.75809 | 4.750138 | 4.676233 | 4.668042 | 4.692916 | 4.525757 | 4.487662 | 4.629321 | 4.747099 | 4.748263 | 4.759955 | 4.694992 | 4.685294 | 4.684485
22 | C/5 | 3.070045 | 3.097167 | 3.11532 | 3.033439 | 3.062283 | 3.056088 | 2.94805 | 3.013503 | 3.02 | 3.150908 | 3.252578 | 3.114013 | 3.121428 | 3.032919 | 3.095841 | 3.096823 | 2.971759 | 3.058734 | 3.138957 | 3.07326 | 3.128271 | 3.072971 | 3.100503 | 3.127558 | 3.177422 | 3.205441 | 3.108486 | 4.465151 | 4.209365 | 4.574274 | 4.690334 | 4.708359 | 4.678595 | 4.565236 | 4.590382 | 4.580047 | 4.813157 | 4.795588 | 4.834554 | 4.78941 | 4.754253 | 4.750607 | 4.672181 | 4.667053 | 4.690888 | 4.512061 | 4.48376 | 4.623783 | 4.746826 | 4.742882 | 4.758011 | 4.696606 | 4.684109 | 4.685952
23 | C/5 | 3.068526 | 3.096203 | 3.114154 | 3.03233 | 3.060499 | 3.05583 | 2.944325 | 3.087289 | 3.02 | 3.184323 | 3.253202 | 3.166004 | 3.120597 | 3.030801 | 3.095801 | 3.09559 | 2.969871 | 3.059559 | 3.224863 | 3.071882 | 3.126918 | 3.071439 | 3.099754 | 3.127356 | 3.178407 | 3.208134 | 3.108048 | 4.445086 | 4.18845 | 4.568032 | 4.689194 | 4.707486 | 4.677593 | 4.559309 | 4.587194 | 4.578136 | 4.807371 | 4.78909 | 4.834806 | 4.788711 | 4.749244 | 4.750672 | 4.66774 | 4.664478 | 4.688239 | 4.495018 | 4.469587 | 4.617853 | 4.746139 | 4.735707 | 4.754502 | 4.69388 | 4.677629 | 4.68337
24 | C/5 | 3.066966 | 3.094614 | 3.112955 | 3.030731 | 3.057841 | 3.053819 | 2.940471 | 3.066914 | 3.02 | 3.177951 | 3.256544 | 3.161257 | 3.117367 | 3.022053 | 3.093446 | 3.084909 | 2.962067 | 3.058571 | 3.111525 | 3.071023 | 3.120734 | 3.070048 | 3.097383 | 3.126045 | 3.177769 | 3.216078 | 3.10798 | 4.420772 | 4.163417 | 4.56382 | 4.687956 | 4.705074 | 4.676613 | 4.549931 | 4.583272 | 4.572148 | 4.802146 | 4.783572 | 4.835164 | 4.786458 | 4.740921 | 4.747866 | 4.656356 | 4.661207 | 4.684517 | 4.469546 | 4.41544 | 4.604305 | 4.741351 | 4.726533 | 4.7462 | 4.671369 | 4.664395 | 4.676379
25 | C/5 | 3.06608 | 3.0935 | 3.111902 | 3.029608 | 3.055785 | 3.053421 | 2.936026 | 3.017346 | 3.02 | 3.173616 | 3.253979 | 3.150917 | 3.118327 | 3.026711 | 3.097201 | 3.09307 | 2.965457 | 3.058025 | 3.190357 | 3.067453 | 3.123455 | 3.069077 | 3.097404 | 3.126533 | 3.178555 | 3.204238 | 3.105046 | 4.397763 | 4.13637 | 4.557597 | 4.688017 | 4.703038 | 4.674782 | 4.536478 | 4.576367 | 4.572819 | 4.797123 | 4.778298 | 4.83682 | 4.784623 | 4.732367 | 4.747369 | 4.65342 | 4.656385 | 4.680363 | 4.453149 | 4.387514 | 4.59823 | 4.739277 | 4.71594 | 4.740182 | 4.685055 | 4.661458 | 4.676779
26 | C/5 | 3.064424 | 3.091301 | 3.110582 | 3.028278 | 3.053234 | 3.052777 | 2.933145 | 3.008047 | 3.05 | 3.16266 | 3.254497 | 3.168346 | 3.117176 | 3.024628 | 3.096508 | 3.091786 | 2.963202 | 3.056627 | 3.103939 | 3.069087 | 3.121864 | 3.067835 | 3.096265 | 3.126202 | 3.179533 | 3.25041 | 3.106685 | 4.369189 | 4.10399 | 4.550974 | 4.686994 | 4.701769 | 4.672737 | 4.520151 | 4.577523 | 4.56957 | 4.79058 | 4.771125 | 4.836359 | 4.783195 | 4.722753 | 4.745988 | 4.649882 | 4.650011 | 4.678723 | 4.428948 | 4.360592 | 4.590301 | 4.739698 | 4.707483 | 4.737836 | 4.680003 | 4.651421 | 4.673057
27 | C/5 | 2.996101 | 3.085611 | 3.109111 | 3.026563 | 3.050411 | 3.051501 | 2.929505 | 2.985044 | 3.09 | 3.149917 | 3.254743 | 3.098706 | 3.115801 | 3.022 | 3.09334 | 3.090244 | 2.960653 | 3.05456 | 3.102316 | 3.067811 | 3.119918 | 3.066213 | 3.094796 | 3.125481 | 3.179234 | 3.205405 | 3.105914 | 4.339781 | 4.072207 | 4.544412 | 4.68146 | 4.699538 | 4.670459 | 4.515792 | 4.57408 | 4.566926 | 4.75487 | 4.764917 | 4.836033 | 4.78028 | 4.710011 | 4.742883 | 4.642404 | 4.642499 | 4.675042 | 4.404174 | 4.335417 | 4.577282 | 4.73709 | 4.694493 | 4.730493 | 4.673595 | 4.639613 | 4.66899
28 | C/5 | 3.062082 | 3.088179 | 3.108555 | 3.024535 | 3.048283 | 3.049075 | 2.924791 | 2.985819 | 3.16 | 3.149199 | 3.253609 | 3.084763 | 3.111237 | 3.019951 | 3.092462 | 3.088549 | 2.958375 | 3.052081 | 3.134525 | 3.054434 | 3.118392 | 3.065164 | 3.089272 | 3.121667 | 3.178585 | 3.204577 | 3.105033 | 4.30598 | 4.039866 | 4.537132 | 4.682755 | 4.696716 | 4.668293 | 4.484019 | 4.565853 | 4.563495 | 4.773321 | 4.758028 | 4.834838 | 4.776262 | 4.697306 | 4.737439 | 4.630237 | 4.633435 | 4.670841 | 4.376868 | 4.308784 | 4.570502 | 4.73341 | 4.682382 | 4.719389 | 4.667047 | 4.626553 | 4.664243
29 | C/5 | 3.060008 | 3.085505 | 3.106488 | 3.023842 | 3.046583 | 3.049565 | 2.922289 | 2.99665 | 3.14 | 3.14992406 | 3.252719 | 3.085204 | 3.11346 | 3.018171 | 3.088352 | 3.087595 | 2.956471 | 3.050538 | 3.099178 | 3.063706 | 3.116563 | 3.063622 | 3.092467 | 3.124501 | 3.17784 | 3.203929 | 3.10788 | 4.268831 | 4.029755 | 4.529023 | 4.680643 | 4.693751 | 4.664904 | 4.472076 | 4.566818 | 4.560075 | 4.763483 | 4.74971 | 4.833348 | 4.772208 | 4.68308 | 4.735625 | 4.623577 | 4.622357 | 4.666638 | 4.349027 | 4.275931 | 4.559343 | 4.730908 | 4.668318 | 4.713369 | 4.659947 | 4.612134 | 4.659334
30 | C/5 | 3.057612 | 3.083429 | 3.105244 | 3.022247 | 3.04629 | 3.048172 | 2.918762 | 3.00441 | 3.08 | 3.166904 | 3.251075 | 3.084307 | 3.112128 | 3.015925 | 3.086071 | 3.086116 | 2.954423 | 3.04806 | 3.122089 | 3.061749 | 3.114206 | 3.062529 | 3.091242 | 3.123824 | 3.176526 | 3.202627 | 3.102887 | 4.228782 | 3.951437 | 4.522254 | 4.67727 | 4.691416 | 4.661907 | 4.454666 | 4.563065 | 4.555968 | 4.752092 | 4.741476 | 4.830623 | 4.767978 | 4.668075 | 4.731658 | 4.612438 | 4.609094 | 4.661913 | 4.321203 | 4.242715 | 4.545968 | 4.727018 | 4.653179 | 4.70316 | 4.65179 | 4.595576 | 4.654079
31 | C/5 | 3.055395 | 3.081453 | 3.104027 | 3.020545 | 3.04848 | 3.046813 | 2.914976 | 2.97783 | 3.06 | 3.145839 | 3.25715 | 3.083174 | 3.110713 | 3.014034 | 3.084653 | 3.084955 | 2.95223 | 3.045361 | 3.095294 | 3.059676 | 3.112279 | 3.060989 | 3.089721 | 3.12302 | 3.174769 | 3.200976 | 3.101566 | 4.188419 | 3.912506 | 4.514836 | 4.680568 | 4.688091 | 4.658311 | 4.436245 | 4.55919 | 4.551888 | 4.742114 | 4.733573 | 4.827929 | 4.762209 | 4.651371 | 4.726174 | 4.599783 | 4.59372 | 4.656771 | 4.291974 | 4.207831 | 4.531873 | 4.715266 | 4.636565 | 4.691565 | 4.642732 | 4.576793 | 4.648139
32 | C/5 | 3.053343 | 3.079367 | 3.101984 | 3.019138 | 3.049924 | 3.04515 | 2.911624 | 2.976355 | 3.04 | 3.149514 | 3.248119 | 3.072612 | 3.109233 | 3.011566 | 3.082731 | 3.083283 | 2.949863 | 3.04267 | 3.093482 | 3.057698 | 3.110325 | 3.059611 | 3.088376 | 3.12198 | 3.173103 | 3.199319 | 3.100147 | 4.149496 | 3.861276 | 4.507546 | 4.67112 | 4.681951 | 4.649271 | 4.408028 | 4.555152 | 4.547661 | 4.73256 | 4.726502 | 4.82521 | 4.756883 | 4.634289 | 4.720877 | 4.585194 | 4.576021 | 4.651312 | 4.261367 | 4.174062 | 4.518351 | 4.717448 | 4.618099 | 4.679479 | 4.630507 | 4.557128 | 4.642761
33 | C/5 | 3.051425 | 3.077289 | 3.101276 | 3.01742 | 3.049075 | 3.043482 | 2.908253 | 2.996809 | 3.01 | 3.141615 | 3.255232 | 3.080712 | 3.107785 | 3.009512 | 3.080765 | 3.081851 | 2.947804 | 3.039788 | 3.091627 | 3.055875 | 3.108179 | 3.058121 | 3.087096 | 3.120679 | 3.187024 | 3.197457 | 3.098524 | 4.107676 | 3.812409 | 4.494813 | 4.66748 | 4.681403 | 4.651244 | 4.397472 | 4.551221 | 4.542364 | 4.721896 | 4.718752 | 4.821427 | 4.750394 | 4.618374 | 4.713956 | 4.569242 | 4.556831 | 4.645523 | 4.226443 | 4.138184 | 4.502455 | 4.712798 | 4.604723 | 4.667989 | 4.620753 | 4.534111 | 4.635787
34 | C/5 | 3.049598 | 3.075462 | 3.099968 | 3.015563 | 3.045152 | 3.041633 | 2.904709 | 2.981057 | 3.01 | 3.138313 | 3.256242 | 3.079457 | 3.105967 | 3.006875 | 3.078065 | 3.08011 | 2.945122 | 3.036615 | 3.089774 | 3.05409 | 3.106011 | 3.056488 | 3.085226 | 3.119118 | 3.168523 | 3.196286 | 3.096791 | 4.067392 | 3.765978 | 4.490383 | 4.66 | 4.677834 | 4.647575 | 4.387235 | 4.546644 | 4.537454 | 4.72 | 4.708262 | 4.82 | 4.743665 | 4.600744 | 4.706307 | 4.551167 | 4.535639 | 4.6395 | 4.191062 | 4.094849 | 4.484246 | 4.707024 | 4.588552 | 4.655731 | 4.607146 | 4.510209 | 4.628742
35 | C/5 | 3.048004 | 3.074715 | 3.098676 | 3.013673 | 3.04055 | 3.039424 | 2.901003 | 2.991136 | 3 | 3.132954 | 3.243271 | 3.078109 | 3.104196 | 3.004623 | 3.075119 | 3.078542 | 2.942696 | 3.033483 | 3.087884 | 3.053059 | 3.103743 | 3.055015 | 3.083693 | 3.117454 | 3.16571 | 3.193572 | 3.094719 | 4.018453 | 3.709794 | 4.482612 | 4.658861 | 4.67 | 4.644469 | 4.360727 | 4.542817 | 4.532919 | 4.698495 | 4.702153 | 4.810964 | 4.73 | 4.58 | 4.7 | 4.531608 | 4.5137 | 4.632735 | 4.152047 | 4.052132 | 4.464666 | 4 | 4.57 | 4.64 | 4.591715 | 4.48161 | 4.621833
36 | C/5 | 3.04628 | 3.074576 | 3.09737 | 3.012238 | 3.036946 | 3.037651 | 2.897004 | 3.037555 | 3 | 3.132684 | 3.238127 | 3.076745 | 3.103075 | 3.002671 | 3.073039 | 3.077331 | 2.940808 | 3.030856 | 3.085269 | 3.053266 | 3.101403 | 3.053948 | 3.08244 | 3.116003 | 3.161659 | 3.190496 | 3.091345 | 3.973069 | 3.653527 | 4.472906 | 4.654346 | 4.670119 | 4.639979 | 4.341762 | 4.538814 | 4.5258 | 4.68446 | 4.694542 | 4.804944 | 4.728749 | 4.564112 | 4.689922 | 4.510949 | 4.492337 | 4.627978 | 4.120011 | 4.010378 | 4.444313 | 4.7 | 4.55492 | 4.630751 | 4.577903 | 4.454771 | 4.613089
37 | C/5 | 3.043786 | 3.074073 | 3.095933 | 3.010819 | 3.033913 | 3.036218 | 2.894562 | 2.977839 | 3 | 3.12962 | 3.235308 | 3.07484 | 3.101706 | 3.000317 | 3.070768 | 3.075878 | 2.938859 | 3.028542 | 3.08296 | 3.053479 | 3.099343 | 3.052472 | 3.08117 | 3.114508 | 3.16081 | 3.189398 | 3.09081 | 3.934494 | 3.602604 | 4.464975 | 4.649464 | 4.666619 | 4.636033 | 4.313716 | 4.53437 | 4.519064 | 4.67059 | 4.686224 | 4.798254 | 4.720241 | 4.545785 | 4.680596 | 4.489897 | 4.468754 | 4.619615 | 4.082933 | 3.971151 | 4.423947 | 4.689513 | 4.538699 | 4.619135 | 4.560491 | 4.426164 | 4.605583
38 | C/5 | 3.041367 | 3.072792 | 3.09467 | 3.009156 | 3.030199 | 3.034357 | 2.891279 | 2.978538 | 3 | 3.125718 | 3.230394 | 3.073351 | 3.10048 | 2.99878 | 3.068149 | 3.074753 | 2.93709 | 3.025838 | 3.080303 | 3.05295 | 3.097179 | 3.050883 | 3.080075 | 3.113096 | 3.158273 | 3.186159 | 3.088695 | 3.887106 | 3.543015 | 4.457198 | 4.643836 | 4.662457 | 4.631737 | 4.30984 | 4.529989 | 4.512705 | 4.656 | 4.677996 | 4.790284 | 4.711546 | 4.52595 | 4.670139 | 4.466995 | 4.446479 | 4.612612 | 4.04553 | 3.9289 | 4.402886 | 4.681907 | 4.522163 | 4.606957 | 4.539472 | 4.393213 | 4.596534
39 | C/5 | 3.039616 | 3.070493 | 3.093985 | 3.0074 | 3.026567 | 3.032184 | 2.888062 | 2.984804 | 3 | 3.123562 | 3.225913 | 3.072444 | 3.09866 | 2.996529 | 3.065505 | 3.073215 | 2.934963 | 3.017549 | 3.078329 | 3.049871 | 3.094768 | 3.049167 | 3.078157 | 3.110844 | 3.158578 | 3.183052 | 3.086582 | 3.83996 | 3.508545 | 4.448449 | 4.638467 | 4.658773 | 4.628252 | 4.279395 | 4.525919 | 4.506114 | 4.641387 | 4.666175 | 4.782061 | 4.702421 | 4.505147 | 4.658663 | 4.443289 | 4.422362 | 4.605129 | 4.007096 | 3.884256 | 4.382255 | 4.674922 | 4.505167 | 4.59372 | 4.523797 | 4.361885 | 4.588225
40 | C/5 | 3.036662 | 3.066456 | 3.091974 | 3.005897 | 3.023347 | 3.030714 | 2.884853 | 2.987384 | 2.99 | 3.122039 | 3.222558 | 3.070314 | 3.097239 | 2.994273 | 3.063501 | 3.071663 | 2.932691 | 3.020559 | 3.075984 | 3.048063 | 3.09247 | 3.048157 | 3.077061 | 3.109224 | 3.153094 | 3.180874 | 3.084336 | 3.795497 | 3.488864 | 4.438189 | 4.632899 | 4.654067 | 4.623525 | 4.253461 | 4.521538 | 4.49867 | 4.621437 | 4.655754 | 4.772879 | 4.693144 | 4.484162 | 4.647271 | 4.418409 | 4.401279 | 4.59776 | 3.968621 | 3.83683 | 4.36073 | 4.667698 | 4.488282 | 4.580216 | 4.497062 | 4.331066 | 4.577774
41 | C/5 | 3.034429 | 3.063249 | 3.090603 | 3.004135 | 3.02023 | 3.028706 | 2.881579 | 3.011173 | 2.99 | 3.11862 | 3.218418 | 3.068726 | 3.095876 | 2.992203 | 3.060948 | 3.070253 | 2.930698 | 3.017874 | 3.073636 | 3.045186 | 3.089876 | 3.046458 | 3.075544 | 3.107074 | 3.149981 | 3.178349 | 3.081968 | 3.750026 | 3.457974 | 4.429134 | 4.626457 | 4.649982 | 4.618597 | 4.22058 | 4.517261 | 4.491689 | 4.600372 | 4.64324 | 4.762163 | 4.683599 | 4.463322 | 4.632383 | 4.392918 | 4.378405 | 4.590067 | 3.925754 | 3.792372 | 4.33593 | 4.66037 | 4.470716 | 4.566565 | 4.473866 | 4.304081 | 4.567973
42 | C/5 | 3.032255 | 3.060154 | 3.089346 | 3.002185 | 3.01682 | 3.026566 | 2.878485 | 2.977083 | 2.99 | 3.11608 | 3.214996 | 3.056577 | 3.093936 | 2.989679 | 3.057643 | 3.068687 | 2.928413 | 3.014755 | 3.071282 | 3.042198 | 3.087826 | 3.040848 | 3.05073 | 3.104712 | 3.147426 | 3.176106 | 3.079606 | 3.710457 | 3.384789 | 4.42074 | 4.619653 | 4.645846 | 4.612045 | 4.203721 | 4.512841 | 4.481807 | 4.581325 | 4.631743 | 4.751895 | 4.672813 | 4.441964 | 4.618073 | 4.367705 | 4.35614 | 4.582363 | 3.909258 | 3.748544 | 4.307017 | 4.65294 | 4.453201 | 4.552257 | 4.457864 | 4.280254 | 4.556465
43 | C/5 | 3.030122 | 3.057209 | 3.088254 | 3.000239 | 3.014316 | 3.024582 | 2.875397 | 2.960393 | 3.06 | 3.112917 | 3.211069 | 3.066355 | 3.089489 | 2.987172 | 3.055973 | 3.066906 | 2.925619 | 3.012378 | 3.068985 | 3.039197 | 3.08573 | 3.043317 | 3.072075 | 3.102529 | 3.144591 | 3.172735 | 3.076972 | 3.67152 | 3.292379 | 4.409743 | 4.612508 | 4.640787 | 4.60855 | 4.180403 | 4.508474 | 4.473887 | 4.559352 | 4.619499 | 4.740264 | 4.662686 | 4.417893 | 4.601426 | 4.342885 | 4.334115 | 4.574225 | 3.84172 | 3.703197 | 4.27513 | 4.644369 | 4.435256 | 4.537231 | 4.43992 | 4.251932 | 4.545447
44 | C/5 | 3.027843 | 3.053987 | 3.0868 | 2.999057 | 3.011849 | 3.023452 | 2.872427 | 3.076896 | 2.98 | 3.110525 | 3.204972 | 3.065366 | 3.091259 | 2.985317 | 3.054084 | 3.065598 | 2.924007 | 3.010381 | 3.066466 | 3.036267 | 3.083472 | 3.042188 | 3.071271 | 3.101013 | 3.136342 | 3.165901 | 3.073452 | 3.632963 | 3.230738 | 4.396977 | 4.605496 | 4.636509 | 4.603676 | 4.162312 | 4.503833 | 4.465277 | 4.533827 | 4.606383 | 4.726825 | 4.651353 | 4.394036 | 4.585458 | 4.320028 | 4.312936 | 4.564025 | 3.791975 | 3.656084 | 4.252171 | 4.636862 | 4.417739 | 4.521713 | 4.41399 | 4.226038 | 4.533492
45 | C/5 | 3.024068 | 3.050317 | 3.085541 | 2.997482 | 3.009288 | 3.02211 | 2.870021 | 3.05988 | 2.98 | 3.106785 | 3.203496 | 3.064378 | 3.089791 | 2.983398 | 3.050996 | 3.064456 | 2.922636 | 3.008092 | 3.064297 | 3.031302 | 3.080842 | 3.040811 | 3.070031 | 3.099105 | 3.138851 | 3.167263 | 3.072091 | 3.578768 | 3.173 | 4.387978 | 4.596213 | 4.631753 | 4.59928 | 4.121254 | 4.496772 | 4.45628 | 4.497754 | 4.593541 | 4.712398 | 4.640055 | 4.36957 | 4.567532 | 4.298085 | 4.291645 | 4.558002 | 3.757788 | 3.612184 | 4.221465 | 4.62889 | 4.400073 | 4.504386 | 4.383888 | 4.197057 | 4.52055
46 | C/5 | 3.023577 | 3.048553 | 3.08435 | 2.995653 | 3.006421 | 3.016445 | 2.86612 | 2.954573 | 2.98 | 3.104074 | 3.199634 | 3.06344 | 3.087815 | 2.981313 | 3.049384 | 3.062704 | 2.920024 | 2.99867 | 3.061775 | 3.031188 | 3.078621 | 3.038973 | 3.068099 | 3.089721 | 3.135743 | 3.164841 | 3.068847 | 3.53904 | 3.113954 | 4.37628 | 4.587308 | 4.627216 | 4.594406 | 4.127352 | 4.495072 | 4.446774 | 4.481958 | 4.579823 | 4.698731 | 4.626659 | 4.34415 | 4.549241 | 4.276615 | 4.268697 | 4.548827 | 3.716166 | 3.566319 | 4.190528 | 4.618897 | 4.382017 | 4.487189 | 4.361048 | 4.172716 | 4.508829
47 | C/5 | 3.02129 | 3.045942 | 3.083071 | 2.993419 | 3.004141 | 3.021662 | 2.863173 | 2.952172 | 2.98 | 3.101224 | 3.195821 | 3.059533 | 3.086697 | 2.979086 | 3.047212 | 3.061243 | 2.91806 | 3.003201 | 3.059575 | 3.028681 | 3.076332 | 3.037895 | 3.067019 | 3.094796 | 3.13322 | 3.162461 | 3.065774 | 3.501039 | 3.059563 | 4.365739 | 4.577888 | 4.620877 | 4.579446 | 4.107939 | 4.490375 | 4.437713 | 4.453829 | 4.564957 | 4.68352 | 4.616411 | 4.317187 | 4.530994 | 4.255458 | 4.246889 | 4.541435 | 3.673197 | 3.518438 | 4.158479 | 4.611383 | 4.363999 | 4.468867 | 4.341856 | 4.149745 | 4.495213
48 | C/5 | 3.019017 | 3.043356 | 3.071446 | 2.991917 | 3.001523 | 3.020726 | 2.860408 | 3.439926 | 2.98 | 3.098199 | 3.192279 | 3.059041 | 3.08505 | 2.976966 | 3.045218 | 3.059986 | 2.916014 | 3.000998 | 3.05712 | 3.026322 | 3.073888 | 3.036557 | 3.065684 | 3.092876 | 3.131345 | 3.159333 | 3.06307 | 3.463051 | 2.998401 | 4.349607 | 4.562754 | 4.615618 | 4.584849 | 4.102292 | 4.486107 | 4.428332 | 4.429918 | 4.555261 | 4.662253 | 4.599314 | 4.290577 | 4.513078 | 4.235001 | 4.225311 | 4.532867 | 3.632131 | 3.47621 | 4.127981 | 4.601344 | 4.346317 | 4.450303 | 4.320233 | 4.120903 | 4.48127
49 | C/5 | 3.016574 | 3.040795 | 3.080313 | 2.990254 | 2.994435 | 3.018936 | 2.857384 | 2.979623 | 2.98 | 3.094467 | 3.188599 | 3.057437 | 3.083734 | 2.97483 | 3.042576 | 3.058303 | 2.914016 | 2.998721 | 3.054726 | 3.024017 | 3.071597 | 3.034788 | 3.06414 | 3.090774 | 3.127286 | 3.156342 | 3.059972 | 3.42335 | 2.941105 | 4.342496 | 4.553239 | 4.607023 | 4.5797 | 4.060115 | 4.481388 | 4.416873 | 4.405679 | 4.541516 | 4.654114 | 4.549495 | 4.262479 | 4.485115 | 4.214025 | 4.203046 | 4.523534 | 3.593803 | 3.425082 | 4.100759 | 4.557903 | 4.328896 | 4.43125 | 4.293705 | 4.095609 | 4.465679
50 | C/5 | 3.014289 | 3.038251 | 3.079085 | 2.988506 | 2.99684 | 3.016679 | 2.854654 | 3.357029 | 2.98 | 3.093303 | 3.184922 | 3.054407 | 3.081779 | 2.972378 | 3.038074 | 3.056367 | 2.911573 | 2.996207 | 3.05218 | 3.022141 | 3.069351 | 3.033611 | 3.062399 | 3.088196 | 3.122115 | 3.154043 | 3.05718 | 3.374884 | 2.900031 | 4.330091 | 4.542267 | 4.605041 | 4.575091 | 4.041705 | 4.476761 | 4.407784 | 4.376891 | 4.526876 | 4.638748 | 4.563425 | 4.234352 | 4.473855 | 4.191666 | 4.181148 | 4.515915 | 3.556674 | 3.383513 | 4.073164 | 4.582972 | 4.310667 | 4.408421 | 4.261913 | 4.065698 | 4.453603
51 | C/10 | 3.018128 | 3.039789 | 3.079609 | 2.990669 | 3.000814 | 3.022958 | 2.855569 | 3.142855 | 2.98 | 3.098694 | 3.193134 | 3.056007 | 3.085219 | 2.975215 | 3.043577 | 3.060707 | 2.91526 | 2.998598 | 3.056177 | 3.031793 | 3.077368 | 3.03628 | 3.065226 | 3.091198 | 3.129102 | 3.161151 | 3.062106 | 3.6085 | 3.267393 | 4.441305 | 4.561522 | 4.626814 | 4.594558 | 4.052789 | 4.48938 | 4.430844 | 4.443553 | 4.607958 | 4.661628 | 4.575225 | 4.258307 | 4.488371 | 4.210994 | 4.20386 | 4.533051 | 3.735226 | 3.60828 | 4.218509 | 4.589994 | 4.329776 | 4.433439 | 4.279943 | 4.080366 | 4.46969
Discharge capacity degradation at C/2 discharge | Capacity at 1st cycle C/2 | 3.05505 | 3.08104 | 3.129092 | 3.038273 | 3.036993 | 3.05146 | 3.017118 | 2.950927 | 3.024174 | 3.135262 | 3.223368 | 3.092735 | 3.117276 | 3.067584 | 3.089198 | 3.09971 | 3.007207 | 3.053083 | 3.10091 | 3.05692 | 3.10041 | 3.069456 | 3.099641 | 3.129279 | 3.16793 | 3.202461 | 3.113547 | 4.607355 | 4.491921 | 4.543192 | 4.513578 | 4.648538 | 4.639715 | 4.53824 | 4.52862 | 4.49351 | 4.747184 | 4.722812 | 4.791061 | 4.710272 | 4.696974 | 4.682436 | 4.622867 | 4.631102 | 4.65198 | 4.616292 | 4.617294 | 4.619711 | 4.697545 | 4.698791 | 4.70636 | 4.61815 | 4.63713 | 4.62206
|  | Capacity retention (%) | Capacity retention (%) | Capacity retention (%) | Capacity retention (%) | Capacity retention (%) | Capacity retention (%) | Capacity retention (%) | Capacity retention (%) | Capacity retention (%) | Capacity retention (%) | Capacity retention (%) | Capacity retention (%) | Capacity retention (%) | Capacity retention (%) | Capacity retention (%) | Capacity retention (%) | Capacity retention (%) | Capacity retention (%) | Capacity retention (%) | Capacity retention (%) | Capacity retention (%) | Capacity retention (%) | Capacity retention (%) | Capacity retention (%) | Capacity retention (%) | Capacity retention (%) | Capacity retention (%) | Capacity retention (%) | Capacity retention (%) | Capacity retention (%) | Capacity retention (%) | Capacity retention (%) | Capacity retention (%) | Capacity retention (%) | Capacity retention (%) | Capacity retention (%) | Capacity retention (%) | Capacity retention (%) | Capacity retention (%) | Capacity retention (%) | Capacity retention (%) | Capacity retention (%) | Capacity retention (%) | Capacity retention (%) | Capacity retention (%) | Capacity retention (%) | Capacity retention (%) | Capacity retention (%) | Capacity retention (%) | Capacity retention (%) | Capacity retention (%) | Capacity retention (%) | Capacity retention (%) | Capacity retention (%)
| 1 | 100 | 100 | 100 | 100 | 100 | 100 | 100 | 100 | 100 | 100 | 100 | 100 | 100 | 100 | 100 | 100 | 100 | 100 | 100 | 100 | 100 | 100 | 100 | 100 | 100 | 100 | 100 | 100 | 100 | 100 | 100 | 100 | 100 | 100 | 100 | 100 | 100 | 100 | 100 | 100 | 100 | 100 | 100 | 100 | 100 | 100 | 100 | 100 | 100 | 100 | 100 | 100 | 100 | 100
| 2 | 99.92832 | 99.96105 | 99.99944 | 100.0091 | 100.0451 | 100.0516 | 99.85527 | 101.4485 | 100.1493 | 99.9507 | 99.99884 | 100.1977 | 99.94179 | 99.83542 | 100.0205 | 99.91366 | 99.84155 | 99.97449 | 99.86069 | 99.93032 | 99.94356 | 100.0118 | 99.99824 | 99.97787 | 100.0275 | 98.87357 | 99.97873 | 99.76523 | 100.2472 | 99.73569 | 101.072 | 99.93796 | 99.54468 | 99.72875 | 99.93044 | 99.72583 | 99.73114 | 99.47277 | 99.76631 | 99.6893 | 100.0281 | 99.91598 | 99.9503 | 99.87825 | 100.0114 | 99.60729 | 99.73679 | 99.70373 | 99.88142 | 99.94285 | 99.95893 | 99.50305 | 99.65431 | 99.88641
| 3 | 99.99214 | 99.99968 | 99.98654 | 100.0234 | 100.0959 | 100.0532 | 99.69916 | 101.2933 | 100.1276 | 99.89502 | 99.88636 | 100.2488 | 99.99308 | 99.76494 | 100.1098 | 99.96647 | 99.75366 | 99.97651 | 99.8681 | 100.0023 | 99.9642 | 100.0797 | 100.0326 | 99.9958 | 99.9771 | 99.96054 | 99.95222 | 99.56482 | 99.08045 | 99.35242 | 102.493 | 99.73633 | 100.0002 | 99.74351 | 99.95871 | 99.77167 | 99.71053 | 99.52983 | 99.79405 | 99.38015 | 99.82842 | 99.95024 | 99.77054 | 99.94275 | 99.63604 | 98.74197 | 99.61707 | 99.41854 | 99.89795 | 99.70157 | 100.018 | 99.30557 | 99.56525 | 99.93185
| 4 | 99.91326 | 100.0029 | 99.98069 | 100.004 | 100.0414 | 100.0369 | 99.58374 | 100.9349 | 100.1153 | 99.89037 | 99.84587 | 100.2186 | 100.0058 | 99.686 | 100.054 | 99.9691 | 99.67651 | 99.97283 | 99.90067 | 99.92411 | 99.68585 | 100.0972 | 100.0579 | 100.0212 | 99.98524 | 99.99258 | 99.93891 | 99.20504 | 98.1084 | 99.03142 | 102.222 | 99.49571 | 99.9891 | 99.66617 | 99.90593 | 99.87092 | 99.61264 | 99.84246 | 99.74598 | 99.25888 | 99.4554 | 99.81555 | 99.49704 | 99.91571 | 99.37721 | 99.04498 | 99.54939 | 98.81385 | 99.84441 | 99.44658 | 100.0581 | 99.327 | 99.58315 | 100.0115
| 5 | 99.93781 | 99.97923 | 99.96814 | 99.9803 | 100.055 | 100.032 | 99.47731 | 101.4977 | 100.1077 | 99.8792 | 99.84953 | 100.2231 | 100.0066 | 99.61204 | 100.047 | 99.95838 | 99.59558 | 99.96114 | 99.58077 | 99.96958 | 99.49942 | 100.0971 | 100.079 | 100.0253 | 99.95592 | 99.96848 | 99.92749 | 98.57708 | 98.02788 | 99.21171 | 101.2633 | 99.38399 | 100.0494 | 99.87704 | 100.1424 | 99.95838 | 99.22082 | 100.0678 | 99.67853 | 99.29592 | 99.15473 | 99.56405 | 99.34677 | 99.8023 | 99.39094 | 98.88953 | 99.2156 | 98.46377 | 99.64052 | 99.20283 | 99.86017 | 99.46277 | 99.6679 | 100.0707
| 6 | 99.89067 | 99.96852 | 99.94586 | 99.97264 | 99.92595 | 100.0205 | 99.35835 | 101.1362 | 100.1108 | 99.8053 | 99.80898 | 100.1238 | 100.0087 | 99.54025 | 100.0373 | 99.94242 | 99.52138 | 99.95105 | 99.90938 | 99.90088 | 99.46813 | 100.1004 | 100.0874 | 100.0205 | 99.9393 | 99.93821 | 99.92651 | 98.13755 | 98.23799 | 99.48522 | 101.8981 | 99.42311 | 100.0272 | 99.92618 | 100.2473 | 99.96818 | 98.80613 | 97.8011 | 99.44087 | 99.38825 | 98.50361 | 99.38077 | 99.3291 | 99.41859 | 99.46941 | 98.47173 | 98.71082 | 98.54415 | 99.49814 | 99.11482 | 99.52545 | 99.5771 | 99.70348 | 100.0744
| 7 | 99.79968 | 99.95586 | 99.91801 | 99.95533 | 99.79173 | 100.0109 | 99.22469 | 99.92698 | 99.98011 | 99.7334 | 99.75464 | 100.1545 | 100.0022 | 99.45764 | 100.0102 | 99.92414 | 99.43509 | 99.92741 | 99.85811 | 99.83447 | 99.55103 | 100.0749 | 100.0799 | 100.0161 | 99.90733 | 99.8248 | 99.89377 | 98.04281 | 97.97263 | 99.69412 | 100.2988 | 99.54538 | 99.69867 | 99.90172 | 100.3288 | 100.0881 | 98.6288 | 100.2639 | 99.17067 | 99.52499 | 98.84291 | 99.34741 | 99.41188 | 99.11716 | 99.50437 | 98.20747 | 98.23833 | 98.82608 | 99.47018 | 99.15171 | 99.39613 | 99.71049 | 99.7602 | 100.1653
| 8 | 99.75254 | 99.9432 | 99.89835 | 99.93335 | 99.76744 | 99.99459 | 99.12862 | 101.3785 | 100.1292 | 99.71803 | 99.74412 | 100.1175 | 99.99585 | 99.38138 | 100.0203 | 99.90081 | 99.3651 | 99.91031 | 99.8007 | 99.79097 | 99.68036 | 96.26673 | 100.0775 | 100.012 | 99.90636 | 99.88807 | 99.88796 | 98.05749 | 97.4115 | 99.85374 | 101.8264 | 99.64479 | 99.40057 | 99.92067 | 100.3977 | 100.1627 | 98.59936 | 100.4371 | 99.02166 | 99.58971 | 99.08533 | 99.3901 | 99.53283 | 99.03617 | 99.54009 | 97.99926 | 97.87764 | 99.00617 | 99.53438 | 99.28763 | 99.42549 | 99.77134 | 99.75631 | 100.2168
| 9 | 99.73388 | 99.94937 | 99.86526 | 99.91877 | 99.79873 | 99.99303 | 99.01578 | 100.2919 | 100.0933 | 99.60954 | 99.68859 | 100.1228 | 99.9897 | 99.30635 | 99.98627 | 99.88188 | 99.28734 | 99.88121 | 99.0577 | 99.77265 | 99.81454 | 98.64642 | 100.068 | 99.99594 | 99.92167 | 99.85314 | 99.8839 | 98.00715 | 96.96026 | 99.99252 | 101.4063 | 99.44909 | 99.23799 | 99.93764 | 100.4494 | 100.2421 | 98.62899 | 100.5705 | 98.67687 | 99.61364 | 99.21029 | 99.49332 | 99.57338 | 99.01517 | 99.54925 | 98.20563 | 97.71689 | 99.07175 | 99.60434 | 99.41643 | 99.50041 | 99.82201 | 99.75955 | 100.2683
| 10 | 99.71228 | 99.79715 | 99.82753 | 99.89817 | 99.83694 | 99.97992 | 98.89632 | 99.537 | 99.98696 | 99.55454 | 99.54352 | 100.1145 | 99.982 | 99.23256 | 99.97931 | 99.85681 | 99.21017 | 99.86779 | 99.59077 | 99.61497 | 99.86615 | 100.0992 | 100.0599 | 99.98639 | 99.75143 | 99.83275 | 99.90431 | 97.92009 | 96.53316 | 100.1067 | 102.0079 | 99.76541 | 99.22457 | 99.93081 | 100.4467 | 100.3383 | 98.98654 | 100.7226 | 99.12806 | 99.6955 | 99.41068 | 99.64791 | 99.5744 | 99.12661 | 99.58384 | 98.08059 | 97.59801 | 99.06561 | 99.68122 | 99.52817 | 99.59219 | 99.90537 | 99.78996 | 100.3239
| 11 | 99.80131 | 99.73515 | 99.79517 | 99.87905 | 99.88057 | 99.96138 | 98.77538 | 101.5895 | 100.0215 | 99.45661 | 99.46374 | 100.0789 | 99.97239 | 99.15611 | 99.95742 | 99.8269 | 99.13797 | 99.85385 | 99.59335 | 99.47594 | 100.0332 | 100.0843 | 100.0397 | 99.96782 | 99.60641 | 99.80303 | 99.7959 | 97.80522 | 96.16723 | 100.1692 | 102.3301 | 99.81721 | 99.30459 | 100.0044 | 100.5096 | 100.4113 | 99.12124 | 100.8179 | 99.24616 | 99.75912 | 99.5175 | 99.74383 | 99.56155 | 99.20001 | 99.6253 | 98.23393 | 97.52434 | 99.06664 | 99.75823 | 99.55696 | 99.65797 | 99.97748 | 99.81972 | 100.3708
| 12 | 99.83961 | 99.71406 | 99.76008 | 98.83868 | 99.88324 | 98.88386 | 98.65624 | 101.196 | 99.91579 | 99.29916 | 99.44278 | 100.0467 | 99.96703 | 99.09735 | 99.69315 | 99.81258 | 98.9541 | 98.55714 | 99.62108 | 99.35262 | 100.0984 | 100.0053 | 99.40234 | 98.37545 | 99.47736 | 99.56891 | 99.5946 | 97.63785 | 95.79125 | 100.2224 | 102.2931 | 99.87025 | 99.40843 | 100.0086 | 100.5205 | 100.474 | 99.23065 | 100.8761 | 99.38974 | 99.79745 | 99.55805 | 99.77161 | 99.56791 | 99.23322 | 99.67106 | 98.11051 | 97.34758 | 99.0688 | 99.77359 | 99.53447 | 99.68426 | 100.0485 | 99.84797 | 100.4115
| 13 | 99.87627 | 99.73418 | 99.72618 | 99.83746 | 99.94867 | 99.92354 | 98.53292 | 101.4493 | 99.97648 | 99.1847 | 99.38299 | 100.0445 | 99.94556 | 99.02159 | 99.85388 | 99.77507 | 98.99385 | 99.62207 | 99.66365 | 99.34019 | 100.1455 | 100.0737 | 100.0166 | 99.92869 | 99.49208 | 99.50165 | 99.55874 | 97.59356 | 95.44375 | 100.1818 | 102.3777 | 99.91819 | 99.48626 | 100.0247 | 100.5255 | 100.4506 | 99.28115 | 100.9042 | 99.48169 | 99.87511 | 99.54571 | 99.77327 | 99.57349 | 99.22795 | 99.70954 | 97.9157 | 97.03876 | 99.08097 | 99.78949 | 99.50645 | 99.70131 | 100.0613 | 99.82726 | 100.3801
| 14 | 99.90638 | 99.77118 | 99.68633 | 99.81221 | 99.96475 | 99.91561 | 98.40882 | 99.29956 | 99.76034 | 99.14077 | 99.53242 | 99.2528 | 99.915 | 98.94783 | 99.81225 | 99.75196 | 98.91758 | 99.57161 | 99.71653 | 99.3886 | 100.18 | 100.0197 | 100.004 | 99.92336 | 99.48169 | 99.38232 | 99.49832 | 97.47795 | 95.16047 | 100.1565 | 102.3665 | 99.99533 | 99.53607 | 99.99868 | 100.5209 | 100.5568 | 99.34389 | 100.9118 | 99.51675 | 99.95317 | 99.56106 | 99.79111 | 99.58949 | 99.21957 | 99.73595 | 97.75723 | 96.53299 | 99.08006 | 99.80875 | 99.50751 | 99.72599 | 100.1663 | 99.89821 | 100.4645
| 15 | 99.9257 | 99.8098 | 99.64239 | 99.79166 | 99.98792 | 99.88161 | 98.28418 | 101.3404 | 99.8103 | 99.14436 | 99.47644 | 99.9592 | 99.8931 | 98.88153 | 99.70337 | 99.7194 | 98.84792 | 99.56535 | 99.74717 | 99.46188 | 100.2003 | 99.98899 | 99.97722 | 99.9473 | 99.47785 | 99.41661 | 99.51897 | 97.36694 | 94.85126 | 100.1087 | 102.3564 | 100.0553 | 99.56271 | 99.91913 | 100.5048 | 100.5782 | 99.39085 | 100.8797 | 99.55862 | 100.0113 | 99.55147 | 99.80903 | 99.59752 | 99.21607 | 99.7511 | 97.63552 | 96.82159 | 99.04547 | 99.82475 | 99.50375 | 99.76479 | 100.2105 | 99.90662 | 100.4766
| 16 | 99.94075 | 99.85524 | 99.62192 | 99.62009 | 99.99575 | 99.69349 | 98.12192 | 101.1773 | 99.70378 | 99.20948 | 99.28962 | 99.9355 | 99.85964 | 98.80437 | 99.62219 | 99.68619 | 98.73803 | 99.35492 | 99.74814 | 99.53842 | 100.1242 | 99.9537 | 99.7705 | 99.66674 | 99.44378 | 99.40992 | 99.42312 | 97.20362 | 94.31845 | 99.97486 | 102.3928 | 100.0684 | 23.9073 | 99.86228 | 100.4803 | 100.5848 | 99.42511 | 100.8214 | 99.56588 | 100.0337 | 99.53896 | 99.83053 | 99.59464 | 99.19487 | 99.68209 | 97.49031 | 96.87637 | 98.99364 | 99.8286 | 99.46907 | 99.76688 | 100.2456 | 99.90662 | 100.4784
| 17 | 99.96694 | 99.89387 | 99.58177 | 99.72161 | 100.0089 | 99.8044 | 98.0338 | 101.1295 | 98.91243 | 99.21632 | 99.33343 | 99.53376 | 99.83057 | 98.73713 | 99.59824 | 99.64454 | 98.68974 | 99.56736 | 99.87165 | 99.51912 | 100.2174 | 99.92359 | 99.92285 | 99.70164 | 99.46486 | 99.40701 | 99.47972 | 97.05788 | 94.04758 | 99.95665 | 102.4486 | 100.1157 | 99.60985 | 99.65802 | 100.3719 | 100.5793 | 99.50133 | 100.7617 | 99.61188 | 100.0902 | 99.56197 | 99.89124 | 99.58883 | 99.23686 | 99.72949 | 97.36541 | 96.73131 | 98.95063 | 99.86257 | 99.46399 | 99.80105 | 100.2542 | 99.87212 | 100.4636
| 18 | 99.94992 | 99.89841 | 99.54559 | 99.68671 | 100.0123 | 99.77986 | 97.9089 | 101.1581 | 99.65932 | 99.26031 | 99.15098 | 99.85016 | 99.80426 | 98.66407 | 99.59028 | 99.60949 | 98.61908 | 99.55302 | 99.84553 | 99.64867 | 100.208 | 99.90323 | 99.88732 | 99.63911 | 99.4579 | 99.40706 | 99.464 | 96.80123 | 93.76699 | 99.86869 | 102.5102 | 100.162 | 99.64367 | 99.52206 | 100.418 | 100.5911 | 99.56213 | 100.6772 | 99.65952 | 100.1452 | 99.57788 | 99.95762 | 99.5659 | 99.25779 | 99.70895 | 97.12652 | 96.45847 | 98.8884 | 99.89669 | 99.43962 | 99.83191 | 100.2549 | 99.8292 | 100.4411
| 19 | 99.94566 | 99.91204 | 99.48855 | 99.65187 | 100.0138 | 99.67802 | 97.78803 | 101.0642 | 99.65109 | 99.25814 | 99.0907 | 99.77316 | 99.77171 | 98.59461 | 98.67734 | 99.57187 | 98.54052 | 99.53908 | 99.87197 | 99.67745 | 100.2045 | 99.84668 | 99.86366 | 99.60582 | 99.44823 | 99.39922 | 99.44487 | 96.49323 | 93.28989 | 99.77078 | 102.5476 | 100.1899 | 99.6542 | 99.47843 | 100.3807 | 100.5766 | 99.58721 | 100.5677 | 99.7038 | 100.1911 | 99.58514 | 100.029 | 99.51965 | 99.27566 | 99.67407 | 96.89437 | 96.18022 | 98.77141 | 99.92668 | 99.38859 | 99.84288 | 100.2332 | 99.76408 | 100.4093
| 20 | 99.9365 | 99.91659 | 99.45944 | 99.60998 | 100.0118 | 99.58468 | 97.66562 | 100.49 | 99.63716 | 99.28123 | 99.66006 | 99.67335 | 99.69437 | 98.50296 | 99.61366 | 99.51124 | 98.46155 | 99.50687 | 99.88294 | 99.69512 | 100.1732 | 99.81758 | 99.8272 | 99.5822 | 99.43865 | 99.38029 | 99.42557 | 96.1136 | 92.94167 | 99.67175 | 102.5656 | 100.1855 | 99.3892 | 99.3698 | 100.3434 | 100.4119 | 99.54368 | 100.4396 | 99.72829 | 100.1897 | 99.53356 | 100.0661 | 99.45945 | 99.26936 | 99.62741 | 96.61181 | 95.81886 | 98.65915 | 99.94037 | 99.29325 | 99.81597 | 100.1046 | 99.57905 | 100.2618
| 21 | 99.91882 | 99.91983 | 99.42319 | 99.57008 | 99.99853 | 99.53635 | 97.542 | 100.5357 | 99.6054 | 99.03973 | 99.51501 | 99.52444 | 99.71295 | 98.45704 | 99.61326 | 99.4897 | 98.39479 | 99.48275 | 99.85617 | 99.70068 | 100.1442 | 99.80524 | 99.7986 | 99.57454 | 99.43266 | 99.36603 | 99.42498 | 95.72228 | 92.52404 | 99.56133 | 102.5817 | 100.1715 | 99.67848 | 99.0655 | 100.2879 | 100.4687 | 99.52484 | 100.3292 | 99.75481 | 100.1835 | 99.46709 | 100.0842 | 99.38018 | 99.24789 | 99.57823 | 96.31969 | 95.40697 | 98.53844 | 99.93183 | 99.16817 | 99.76065 | 100.1373 | 99.55166 | 100.3103
| 22 | 99.89329 | 99.91431 | 99.35596 | 99.54218 | 99.99342 | 99.52169 | 97.42323 | 101.0745 | 99.59763 | 99.26737 | 99.70405 | 99.57944 | 99.68224 | 98.39302 | 99.58254 | 99.46172 | 98.32691 | 99.46311 | 99.7978 | 99.71278 | 100.1048 | 99.7515 | 99.7732 | 99.57815 | 99.42334 | 99.3539 | 99.39661 | 95.29389 | 91.98518 | 99.45851 | 102.5619 | 100.1557 | 99.66765 | 98.93703 | 100.2356 | 100.4317 | 99.441 | 100.199 | 99.76335 | 100.1664 | 99.35037 | 100.0979 | 99.26974 | 99.19838 | 99.51636 | 95.97364 | 94.84175 | 98.4285 | 99.92406 | 99.01986 | 99.68812 | 100.0847 | 99.40718 | 100.2549
| 23 | 99.86252 | 99.90328 | 99.35736 | 99.49208 | 99.9537 | 99.46838 | 97.30437 | 100.6756 | 99.56978 | 99.16499 | 99.71591 | 99.58071 | 99.59876 | 98.10317 | 99.40691 | 99.12416 | 98.08791 | 99.41982 | 99.60366 | 99.71638 | 99.91743 | 99.71124 | 99.70769 | 99.53981 | 99.42007 | 99.35797 | 99.38725 | 94.78433 | 91.50243 | 99.32355 | 102.5272 | 100.1096 | 99.65328 | 98.76163 | 100.1714 | 100.34 | 99.31444 | 100.0769 | 99.71541 | 100.1125 | 99.18229 | 100.0363 | 99.0376 | 99.12471 | 99.45317 | 95.43428 | 94.41264 | 98.19169 | 99.84492 | 98.83235 | 99.49145 | 99.66264 | 99.143 | 100.1209
| 24 | 99.83274 | 99.88997 | 99.30836 | 99.45959 | 99.915 | 99.47031 | 97.14126 | 100.8625 | 99.49239 | 99.23368 | 99.68364 | 99.53292 | 99.60352 | 98.26037 | 99.46072 | 99.37596 | 98.17533 | 99.41486 | 99.72427 | 99.60123 | 100.0052 | 99.6842 | 99.70089 | 99.54517 | 99.3584 | 99.27534 | 99.30016 | 94.2805 | 90.96972 | 99.19741 | 102.5328 | 100.0552 | 99.63241 | 98.41987 | 100.0073 | 100.3225 | 99.23463 | 99.96719 | 99.73405 | 100.0566 | 99.00187 | 100.0225 | 98.94189 | 99.03539 | 99.32626 | 95.10546 | 93.86506 | 98.03367 | 99.78238 | 98.60459 | 99.34906 | 99.88848 | 99.05761 | 100.1095
| 25 | 99.77349 | 99.85232 | 99.27304 | 99.41652 | 99.86909 | 99.46373 | 97.05566 | 100.9502 | 99.51379 | 99.07995 | 99.71666 | 99.52582 | 99.58273 | 98.19578 | 99.39316 | 99.34753 | 98.11402 | 99.40378 | 99.72524 | 99.70559 | 99.96033 | 99.64181 | 99.66722 | 99.52245 | 99.43332 | 99.33996 | 99.35437 | 93.68866 | 90.25108 | 99.06993 | 102.5097 | 100.0411 | 99.59047 | 98.06753 | 100.0479 | 100.2599 | 99.11958 | 99.8382 | 99.72135 | 100.0329 | 98.81597 | 100.0109 | 98.85879 | 98.88345 | 99.29125 | 94.59609 | 93.27004 | 97.86088 | 99.80452 | 98.43608 | 99.30816 | 99.78411 | 98.8398 | 100.0301
| 26 | 99.72603 | 99.81759 | 99.23616 | 99.3627 | 99.81327 | 99.43802 | 96.93703 | 100.9039 | 99.24758 | 99.29554 | 99.72238 | 99.3556 | 99.54278 | 98.11926 | 99.32037 | 99.29507 | 98.03535 | 99.39233 | 99.62721 | 99.70428 | 99.9142 | 99.59029 | 99.61959 | 99.49301 | 99.43675 | 99.39386 | 99.33549 | 93.058 | 89.486 | 98.92547 | 102.3878 | 99.99213 | 99.56029 | 97.95251 | 99.98167 | 100.1927 | 98.38365 | 99.6923 | 99.6856 | 99.97345 | 98.58085 | 99.95375 | 98.69154 | 98.71863 | 99.20129 | 94.06211 | 92.75688 | 97.61558 | 99.75213 | 98.16368 | 99.14664 | 99.64055 | 98.58296 | 99.93834
| 27 | 97.55716 | 99.69264 | 99.18964 | 99.29496 | 99.7567 | 99.36695 | 96.78307 | 100.8675 | 99.22003 | 99.29818 | 99.71835 | 99.47736 | 99.39478 | 98.03651 | 99.30266 | 99.24129 | 97.95423 | 99.37923 | 99.57625 | 99.31173 | 99.86486 | 99.55588 | 99.44487 | 99.36035 | 99.4494 | 99.32513 | 99.32308 | 92.38269 | 88.78918 | 98.76966 | 102.4121 | 99.92839 | 99.52335 | 97.30358 | 99.8335 | 100.1271 | 98.76869 | 99.54745 | 99.63802 | 99.88774 | 98.28275 | 99.82646 | 98.44211 | 98.52818 | 99.11057 | 93.49542 | 92.17359 | 97.46227 | 99.67838 | 97.91381 | 98.90262 | 99.5011 | 98.30844 | 99.83341
| 28 | 99.61801 | 99.73061 | 99.15156 | 99.27692 | 99.7056 | 99.38413 | 96.6993 | 100.8212 | 99.12269 | 99.27367 | 99.693 | 99.50417 | 99.4707 | 97.99297 | 99.32924 | 99.21677 | 97.90244 | 99.38332 | 99.53659 | 99.64965 | 99.80615 | 99.51934 | 99.54669 | 99.45082 | 99.45657 | 99.31983 | 99.2908 | 91.56811 | 88.00788 | 98.59696 | 102.3689 | 99.86843 | 99.45852 | 96.99223 | 99.84741 | 100.0552 | 98.58143 | 99.39447 | 99.5973 | 99.80366 | 97.99367 | 99.79334 | 98.2862 | 98.28184 | 99.01576 | 92.90151 | 91.55124 | 97.24543 | 99.62694 | 97.6209 | 98.76595 | 99.34151 | 97.99272 | 99.72458
| 29 | 99.56335 | 99.67771 | 99.10959 | 99.2281 | 99.64427 | 99.35983 | 96.58497 | 100.758 | 98.82932 | 99.25738 | 99.66013 | 99.47797 | 99.42519 | 97.92489 | 99.31655 | 99.17524 | 97.82593 | 99.35922 | 99.46822 | 99.61203 | 99.74971 | 99.47094 | 99.51296 | 99.42935 | 99.45415 | 99.29198 | 99.26381 | 90.72919 | 87.07529 | 98.45682 | 102.3018 | 99.80602 | 99.4053 | 96.60595 | 99.77477 | 99.96973 | 98.35703 | 99.23417 | 99.53905 | 99.7122 | 97.6753 | 99.70947 | 98.05324 | 97.99823 | 98.91612 | 92.31586 | 90.81548 | 96.98068 | 99.54962 | 97.30855 | 98.54782 | 99.1607 | 97.63776 | 99.61078
| 30 | 99.50705 | 99.62415 | 99.05044 | 99.17737 | 99.55073 | 99.32086 | 96.46632 | 100.6987 | 98.85528 | 99.08392 | 99.6375 | 99.44955 | 99.3875 | 97.85147 | 99.31294 | 99.1247 | 97.7577 | 99.31645 | 99.42404 | 99.57114 | 99.69101 | 99.42893 | 99.46884 | 99.40279 | 99.44325 | 99.25824 | 99.23123 | 89.87894 | 86.08967 | 98.28521 | 102.2337 | 99.74061 | 99.34944 | 96.20359 | 99.70653 | 99.88138 | 98.15591 | 99.06169 | 99.46794 | 99.59744 | 97.32932 | 99.59607 | 97.77961 | 97.66813 | 98.80941 | 91.68923 | 90.03859 | 96.69774 | 99.46062 | 96.97145 | 98.29996 | 98.96279 | 97.23665 | 99.48162
| 31 | 99.44813 | 99.56833 | 99.0289 | 99.11802 | 99.45605 | 99.28791 | 96.34472 | 100.6551 | 99.01486 | 99.19096 | 99.59932 | 99.10207 | 99.32918 | 97.78117 | 99.28032 | 99.08246 | 97.68257 | 99.265 | 99.35664 | 99.52403 | 99.63456 | 99.38098 | 99.4182 | 99.37755 | 99.42025 | 99.22278 | 99.19213 | 89.04002 | 84.98784 | 98.1341 | 102.1699 | 99.60586 | 99.1621 | 95.56766 | 99.63212 | 99.79348 | 97.96517 | 98.90676 | 99.39358 | 99.48448 | 96.97825 | 99.47393 | 97.47481 | 97.28511 | 98.69729 | 91.03678 | 89.31705 | 96.40499 | 99.21675 | 96.5846 | 98.03848 | 98.69472 | 96.81268 | 99.35916
| 32 | 99.39084 | 99.51218 | 98.98808 | 99.07234 | 99.38932 | 99.24881 | 96.23732 | 100.5053 | 99.0791 | 99.09975 | 99.53165 | 99.36479 | 99.29315 | 97.71574 | 99.23988 | 99.03749 | 97.61542 | 99.20516 | 99.29408 | 99.48183 | 99.57393 | 99.3362 | 99.37814 | 99.35379 | 99.3908 | 99.17345 | 99.14894 | 88.15334 | 83.98145 | 97.969 | 102.0897 | 99.59342 | 99.20796 | 95.33453 | 99.55373 | 99.68221 | 97.73777 | 98.75423 | 99.29608 | 99.36263 | 96.62263 | 99.33256 | 97.14186 | 96.87041 | 98.58326 | 90.331 | 88.58704 | 96.06995 | 99.25572 | 96.31571 | 97.78999 | 98.47991 | 96.32402 | 99.20685
| 33 | 99.32865 | 99.45181 | 98.94816 | 99.01379 | 99.33925 | 99.20316 | 96.11685 | 100.5337 | 99.17888 | 99.10931 | 99.45308 | 99.32573 | 99.24135 | 97.63431 | 99.17788 | 98.97598 | 97.5339 | 99.12551 | 99.2341 | 99.42916 | 99.51394 | 99.28019 | 99.32772 | 99.31328 | 99.36435 | 99.13016 | 99.09905 | 87.32374 | 82.89624 | 97.71132 | 102.0005 | 99.51349 | 99.13908 | 95.10824 | 99.47423 | 99.57695 | 97.5086 | 98.67003 | 99.20591 | 99.2174 | 96.26307 | 99.18093 | 96.7632 | 96.41883 | 98.45989 | 89.58819 | 87.71158 | 95.74643 | 99.13817 | 95.98645 | 97.52091 | 98.18975 | 95.81552 | 99.05518
| 34 | 99.26515 | 99.38787 | 98.90598 | 98.94822 | 99.31802 | 99.15135 | 96.00812 | 100.4881 | 99.13181 | 98.97373 | 99.44512 | 99.28814 | 99.17768 | 97.55495 | 99.10364 | 98.92311 | 97.45393 | 99.03892 | 99.17637 | 99.37126 | 99.45233 | 99.2318 | 99.25887 | 99.2592 | 99.30416 | 99.09129 | 99.05204 | 86.36378 | 81.77802 | 97.62658 | 101.9033 | 99.42931 | 99.05946 | 94.52717 | 99.38458 | 99.46745 | 97.27747 | 98.41588 | 99.06816 | 99.06886 | 95.88234 | 98.99129 | 96.35605 | 95.9479 | 98.33163 | 88.73166 | 86.82198 | 95.32572 | 99.02751 | 95.6481 | 97.26712 | 97.85195 | 95.19983 | 98.8953
| 35 | 99.20296 | 99.31419 | 98.86273 | 98.90331 | 99.27747 | 99.10321 | 95.85133 | 100.4463 | 99.07079 | 98.99981 | 99.35691 | 99.25336 | 99.14481 | 97.49574 | 99.04752 | 98.88775 | 97.38882 | 98.9729 | 99.10091 | 99.31696 | 99.38137 | 99.19724 | 99.23551 | 99.24143 | 99.19163 | 99.00404 | 98.93744 | 85.25737 | 80.43776 | 97.39705 | 101.8161 | 99.34074 | 98.98601 | 94.09749 | 99.31524 | 99.33816 | 96.98581 | 98.25312 | 98.93775 | 98.91223 | 95.47653 | 98.80866 | 95.9244 | 95.48387 | 98.22827 | 88.0664 | 85.82258 | 94.89008 | 98.87909 | 95.29165 | 96.97482 | 97.55508 | 94.63008 | 98.71205
| 36 | 99.13062 | 99.23597 | 98.82007 | 98.85324 | 99.21661 | 99.05694 | 95.78138 | 100.1479 | 99.00017 | 98.9189 | 99.27865 | 99.19976 | 99.10485 | 97.429 | 98.9875 | 98.84352 | 97.3198 | 98.90607 | 99.03964 | 99.24237 | 99.32332 | 99.15975 | 99.19104 | 99.20713 | 99.19497 | 98.95042 | 98.93454 | 84.49281 | 79.28001 | 97.2331 | 101.7138 | 99.27039 | 98.90032 | 93.4869 | 99.22714 | 99.17503 | 96.72121 | 98.07757 | 98.78677 | 98.75361 | 95.09914 | 98.62183 | 95.48185 | 94.97962 | 98.06216 | 87.29979 | 85.01044 | 94.45771 | 98.78519 | 94.97489 | 96.72926 | 97.18026 | 94.02561 | 98.54372
| 37 | 99.06974 | 99.17788 | 98.8026 | 98.81021 | 99.1355 | 99.00311 | 95.6758 | 100.3655 | 98.93934 | 98.81694 | 99.17795 | 99.16075 | 99.0662 | 97.37526 | 98.9221 | 98.82074 | 97.269 | 98.83386 | 98.94773 | 99.18087 | 99.24978 | 99.10616 | 99.15928 | 99.17686 | 99.13854 | 98.8843 | 98.8779 | 83.49507 | 78.05393 | 97.05417 | 101.5927 | 99.18099 | 98.82144 | 93.39303 | 99.14544 | 99.02904 | 96.40162 | 97.92173 | 98.61717 | 98.56764 | 94.68104 | 98.39902 | 95.00928 | 94.49695 | 97.92376 | 86.46982 | 84.09787 | 94.00351 | 98.63144 | 94.64095 | 96.46732 | 96.72098 | 93.32022 | 98.34533
| 38 | 99.019 | 99.13828 | 98.73817 | 98.74589 | 99.04758 | 98.93554 | 95.57036 | 100.3019 | 98.87686 | 98.77155 | 99.06416 | 99.13563 | 99.01134 | 97.30984 | 98.8259 | 98.76426 | 97.19822 | 98.57295 | 98.90258 | 99.08306 | 99.17817 | 99.04322 | 99.10219 | 99.12446 | 99.04959 | 98.8072 | 98.81271 | 82.53012 | 76.91997 | 96.87889 | 101.4844 | 99.09676 | 98.74311 | 92.72824 | 99.0549 | 98.88417 | 96.12434 | 97.68311 | 98.44153 | 98.37148 | 94.23665 | 98.15297 | 94.49676 | 93.98164 | 97.77722 | 85.68892 | 83.16765 | 93.58949 | 98.49212 | 94.29198 | 96.17696 | 96.3847 | 92.64998 | 98.15926
| 39 | 98.94077 | 99.06979 | 98.69377 | 98.70091 | 98.96339 | 98.889 | 95.46535 | 100.2259 | 98.81229 | 98.70574 | 98.97703 | 99.07851 | 98.97181 | 97.23602 | 98.77933 | 98.72324 | 97.12935 | 98.67826 | 98.83325 | 99.09484 | 99.11238 | 99.01778 | 99.05979 | 99.08148 | 99.01455 | 98.74508 | 98.7506 | 81.52498 | 75.87511 | 96.66138 | 101.3666 | 99.00096 | 98.65175 | 92.15268 | 98.97121 | 98.73707 | 95.71274 | 97.4705 | 98.24871 | 98.1889 | 93.79311 | 97.9179 | 93.97322 | 93.52093 | 97.62482 | 84.82779 | 82.17587 | 93.12449 | 98.35709 | 93.95187 | 95.89423 | 95.81521 | 91.98534 | 97.93447
| 40 | 98.87334 | 99.01332 | 98.65158 | 98.64834 | 98.87105 | 98.83222 | 95.35763 | 100.188 | 98.74428 | 98.64162 | 98.87701 | 99.03766 | 98.9224 | 97.16779 | 98.70992 | 98.67417 | 97.05913 | 98.60108 | 98.76198 | 99.0546 | 99.04303 | 98.96655 | 99.02319 | 99.0344 | 98.9478 | 98.68107 | 98.68155 | 80.56947 | 74.69176 | 96.45281 | 101.2351 | 98.91727 | 98.55659 | 91.42465 | 98.88465 | 98.56771 | 95.2808 | 97.20166 | 98.02234 | 97.99225 | 93.36761 | 97.61261 | 93.44198 | 93.03266 | 97.47409 | 83.96688 | 81.19933 | 92.61636 | 98.21686 | 93.59442 | 95.60269 | 95.30505 | 91.41516 | 97.70795
| 41 | 98.80558 | 98.94484 | 98.62256 | 98.58185 | 98.78063 | 98.76266 | 95.25737 | 100.1447 | 98.67807 | 98.56818 | 98.77231 | 98.64482 | 98.93428 | 97.09462 | 98.60686 | 98.61965 | 96.98929 | 98.50643 | 98.69425 | 98.99245 | 98.97981 | 98.78067 | 98.94601 | 98.9564 | 98.87992 | 98.60699 | 98.6121 | 79.71271 | 73.66017 | 96.25984 | 101.0874 | 98.83586 | 98.42513 | 91.05975 | 98.79941 | 98.37054 | 94.89776 | 96.98169 | 97.80848 | 97.7693 | 92.90598 | 97.31343 | 92.90922 | 92.54688 | 97.31865 | 83.00802 | 80.25055 | 92.04442 | 98.06853 | 93.24103 | 95.30139 | 94.95729 | 90.89696 | 97.46585
| 42 | 98.73652 | 98.87473 | 98.58185 | 98.51519 | 98.70688 | 98.71067 | 95.1489 | 100.0735 | 98.62616 | 98.5011 | 98.6793 | 98.95222 | 98.72042 | 97.00306 | 98.56547 | 98.56049 | 96.90138 | 98.43069 | 98.62718 | 98.92114 | 98.91563 | 98.85486 | 98.90481 | 98.90468 | 98.81306 | 98.53023 | 98.53639 | 78.8411 | 72.41351 | 96.05551 | 100.9446 | 98.72155 | 98.34677 | 90.54722 | 98.71617 | 98.1747 | 94.4601 | 96.73004 | 97.56781 | 97.55839 | 92.39666 | 96.9729 | 92.39305 | 92.0712 | 97.15727 | 81.89189 | 79.29484 | 91.32972 | 97.9007 | 92.87144 | 94.97546 | 94.56925 | 90.28623 | 97.22786
| 43 | 98.66909 | 98.79489 | 98.54455 | 98.48004 | 98.63759 | 98.65606 | 95.05728 | 100.0183 | 98.034 | 98.42734 | 98.50389 | 98.90076 | 98.78036 | 96.95357 | 98.50304 | 98.53177 | 96.847 | 98.37434 | 98.53624 | 98.84492 | 98.84306 | 98.82682 | 98.87568 | 98.86729 | 98.5748 | 98.32212 | 98.43268 | 78.06715 | 71.339 | 95.79154 | 100.8016 | 98.63842 | 98.25809 | 90.15742 | 98.62828 | 97.99934 | 93.94003 | 96.46449 | 97.29807 | 97.32757 | 91.9045 | 96.64058 | 91.89845 | 91.60449 | 96.94243 | 81.15098 | 78.32114 | 90.81389 | 97.74791 | 92.52062 | 94.65003 | 94.00777 | 89.7277 | 96.96823
| 44 | 98.53914 | 98.68291 | 98.50782 | 98.42937 | 98.55614 | 98.60003 | 94.96344 | 99.18709 | 98.48972 | 98.32651 | 98.46936 | 98.85502 | 98.7357 | 96.88951 | 98.43776 | 98.48481 | 96.78821 | 98.30148 | 98.48432 | 98.68332 | 98.77049 | 98.78279 | 98.83753 | 98.81664 | 98.66947 | 98.36741 | 98.38934 | 77.0085 | 69.94335 | 95.59345 | 100.6028 | 98.54706 | 98.16277 | 89.27492 | 98.47437 | 97.79237 | 93.1968 | 96.16975 | 96.98722 | 97.09764 | 91.38828 | 96.28023 | 91.44751 | 91.15602 | 96.82461 | 80.34045 | 77.34275 | 90.18007 | 97.59427 | 92.16323 | 94.30139 | 93.36206 | 89.10727 | 96.69282
| 45 | 98.53259 | 98.64202 | 98.46742 | 98.37034 | 98.47025 | 98.36363 | 94.84014 | 99.68947 | 98.42123 | 98.24975 | 98.37138 | 98.80876 | 98.67089 | 96.82095 | 98.33871 | 98.43523 | 96.72417 | 98.00079 | 98.41111 | 98.71014 | 98.70372 | 98.72292 | 98.78144 | 98.52508 | 98.5873 | 98.29177 | 98.2929 | 75.97407 | 68.68915 | 95.34067 | 100.4159 | 98.44209 | 98.07121 | 89.3917 | 98.44765 | 97.59053 | 92.89225 | 95.90027 | 96.73206 | 96.80866 | 90.85106 | 95.90068 | 90.99215 | 90.66227 | 96.63559 | 79.50428 | 76.31706 | 89.49752 | 97.39877 | 91.79255 | 93.92255 | 92.87009 | 88.5841 | 96.43838
| 46 | 98.46844 | 98.56899 | 98.09632 | 98.29793 | 98.40299 | 98.45689 | 94.74121 | 99.87578 | 98.35877 | 98.17946 | 98.27815 | 98.70359 | 98.6345 | 96.75032 | 98.29622 | 98.39462 | 96.64881 | 98.15103 | 98.34274 | 98.64308 | 98.64308 | 98.68704 | 98.73886 | 98.69402 | 98.50906 | 98.22267 | 98.20104 | 75.22563 | 67.47871 | 95.11803 | 100.2253 | 98.31395 | 97.77228 | 88.96422 | 98.35778 | 97.3909 | 92.36802 | 95.62549 | 96.44008 | 96.58554 | 90.28556 | 95.51734 | 90.55011 | 90.19126 | 96.48612 | 78.58134 | 75.35198 | 88.82426 | 97.23693 | 91.42074 | 93.53177 | 92.45867 | 88.0963 | 96.14761
| 47 | 98.39839 | 98.49369 | 98.37917 | 98.24469 | 98.32885 | 98.37666 | 94.6526 | 99.82336 | 98.2988 | 98.08834 | 98.18065 | 98.7107 | 98.59117 | 96.68612 | 98.23457 | 98.34308 | 96.58835 | 98.08243 | 98.26922 | 98.57111 | 98.55697 | 98.64722 | 98.70257 | 98.64466 | 98.44468 | 98.15064 | 98.11792 | 74.41797 | 66.17371 | 94.76696 | 99.92426 | 98.21058 | 97.88851 | 88.83444 | 98.27033 | 97.18705 | 91.78506 | 95.36337 | 96.00473 | 96.25183 | 89.73335 | 95.14609 | 90.11916 | 89.73291 | 96.31741 | 77.71485 | 74.37626 | 88.20323 | 97.02871 | 91.0623 | 93.13314 | 91.99441 | 87.47803 | 95.84146
| 48 | 98.32801 | 98.41807 | 98.34639 | 98.19309 | 98.09003 | 98.3123 | 94.56063 | 96.71456 | 98.22819 | 97.97096 | 98.08608 | 98.66173 | 98.53762 | 96.61588 | 98.15581 | 98.30206 | 96.51912 | 98.01027 | 98.20085 | 98.50372 | 98.49052 | 98.59147 | 98.65463 | 98.58248 | 98.36362 | 98.06959 | 98.02898 | 73.55036 | 64.85247 | 94.61065 | 99.70574 | 98.05067 | 97.78991 | 87.90522 | 98.17582 | 96.94092 | 91.32857 | 95.11078 | 95.84276 | 95.21199 | 89.15954 | 94.65387 | 89.68826 | 89.25738 | 96.13262 | 76.83761 | 73.39771 | 87.62011 | 96.57201 | 90.714 | 92.74475 | 91.42211 | 86.92812 | 95.48253
| 49 | 98.25928 | 98.34569 | 98.30744 | 98.13607 | 98.18089 | 98.25445 | 94.46215 | 99.75468 | 98.15848 | 97.95138 | 97.991 | 98.60092 | 98.48356 | 96.53681 | 98.0072 | 98.2291 | 96.44534 | 97.92729 | 98.12539 | 98.43764 | 98.4215 | 98.55184 | 98.59485 | 98.50878 | 98.228 | 97.99932 | 97.94276 | 72.60991 | 63.84145 | 94.35098 | 99.47691 | 98.01111 | 97.69832 | 87.51609 | 98.08352 | 96.74419 | 90.73942 | 94.79676 | 95.54112 | 95.51248 | 88.56286 | 94.28777 | 89.19466 | 88.78592 | 95.96261 | 76.12344 | 72.42834 | 87.07839 | 96.27032 | 90.33983 | 92.2636 | 90.74933 | 86.29519 | 95.24692
| 50 | 98.19054 | 98.27331 | 98.30744 | 98.08907 | 98.10752 | 98.21838 | 94.37257 | 97.334 | 98.06822 | 97.8498 | 97.88697 | 98.56292 | 98.4451 | 96.48145 | 98.03825 | 98.20877 | 96.38867 | 97.87736 | 98.05315 | 98.366 | 98.35989 | 98.513 | 98.56875 | 98.46446 | 98.19771 | 97.9011 | 97.8488 | 71.60492 | 62.72747 | 94.07671 | 99.24741 | 97.89151 | 97.61176 | 87.0117 | 97.98879 | 96.52054 | 90.11749 | 94.36371 | 95.20899 | 95.03047 | 88.01102 | 93.97631 | 88.84972 | 88.30008 | 95.7576 | 75.14386 | 71.50285 | 86.45775 | 96.35116 | 90.00714 | 91.96938 | 90.29633 | 85.83585 | 94.95074
Coulombic effieciency |  | Coulombic effieciency (%) | Coulombic effieciency (%) | Coulombic effieciency (%) | Coulombic effieciency (%) | Coulombic effieciency (%) | Coulombic effieciency (%) | Coulombic effieciency (%) | Coulombic effieciency (%) | Coulombic effieciency (%) | Coulombic effieciency (%) | Coulombic effieciency (%) | Coulombic effieciency (%) | Coulombic effieciency (%) | Coulombic effieciency (%) | Coulombic effieciency (%) | Coulombic effieciency (%) | Coulombic effieciency (%) | Coulombic effieciency (%) | Coulombic effieciency (%) | Coulombic effieciency (%) | Coulombic effieciency (%) | Coulombic effieciency (%) | Coulombic effieciency (%) | Coulombic effieciency (%) | Coulombic effieciency (%) | Coulombic effieciency (%) | Coulombic effieciency (%) | Coulombic effieciency (%) | Coulombic effieciency (%) | Coulombic effieciency (%) | Coulombic effieciency (%) | Coulombic effieciency (%) | Coulombic effieciency (%) | Coulombic effieciency (%) | Coulombic effieciency (%) | Coulombic effieciency (%) | Coulombic effieciency (%) | Coulombic effieciency (%) | Coulombic effieciency (%) | Coulombic effieciency (%) | Coulombic effieciency (%) | Coulombic effieciency (%) | Coulombic effieciency (%) | Coulombic effieciency (%) | Coulombic effieciency (%) | Coulombic effieciency (%) | Coulombic effieciency (%) | Coulombic effieciency (%) | Coulombic effieciency (%) | Coulombic effieciency (%) | Coulombic effieciency (%) | Coulombic effieciency (%) | Coulombic effieciency (%) | Coulombic effieciency (%)
| 1 | 92.9415 | 93.07915 | 93.02416 | 93.19762 | 92.84826 | 93.01735 | 93.72366 | 66.20946 | 91.92019 | 93.25313 | 93.15095 | 92.72509 | 92.90993 | 93.26877 | 93.10284 | 93.03106 | 93.28668 | 93.22689 | 93.07004 | 92.94097 | 91.07596 | 92.44068 | 92.98322 | 93.20741 | 93.11921 | 93.23048 | 93.22769 | 92.57209 | 88.29881 | 92.58018 | 79.20408 | 93.18902 | 93.00292 | 92.8814 | 92.64128 | 92.70155 | 92.90466 | 92.42978 | 93.39173 | 92.93006 | 93.04225 | 93.03938 | 93.12071 | 93.20976 | 93.0788 | 91.80764 | 92.56922 | 92.96868 | 93.0993 | 93.04845 | 93.0409 | 92.9785 | 93.01073 | 92.58728
| 2 | 99.65166 | 99.7134 | 99.86203 | 99.73564 | 99.54442 | 99.646 | 99.62807 | 89.68839 | 99.62794 | 99.52819 | 99.56715 | 99.46274 | 99.49996 | 99.40561 | 99.65221 | 99.4587 | 99.37585 | 99.75771 | 99.75877 | 99.71427 | 99.6963 | 99.08091 | 99.73624 | 99.85334 | 99.84387 | 88.39351 | 99.9831 | 99.77238 | 98.44437 | 99.43866 | 90.1118 | 99.81181 | 99.39175 | 99.43489 | 99.15297 | 99.25098 | 99.49996 | 99.01507 | 99.7752 | 99.12771 | 99.88141 | 99.76798 | 99.61903 | 99.67872 | 99.82674 | 95.73775 | 99.59157 | 99.62084 | 99.68298 | 99.7466 | 99.76673 | 99.26831 | 99.39613 | 99.3941
| 3 | 99.77309 | 99.78191 | 99.84962 | 99.73233 | 99.54237 | 99.58571 | 99.61909 | 87.18416 | 99.93513 | 99.49954 | 99.45133 | 98.51147 | 99.59427 | 99.48507 | 99.72073 | 99.57683 | 99.44073 | 99.77205 | 99.88785 | 99.84804 | 99.77985 | 99.5284 | 99.76795 | 99.88187 | 99.76713 | 99.83452 | 99.98532 | 99.77376 | 97.76404 | 99.22572 | 96.7463 | 99.64116 | 100.3023 | 99.44813 | 98.93738 | 99.21267 | 99.72806 | 99.1466 | 100.0304 | 99.29058 | 99.64469 | 99.86876 | 99.47716 | 99.87002 | 99.31855 | 96.60193 | 99.71627 | 99.58962 | 99.80721 | 99.54446 | 99.85794 | 99.2789 | 99.3947 | 99.24762
| 4 | 99.61574 | 99.74126 | 99.84487 | 99.69881 | 99.43485 | 99.56658 | 99.66081 | 90.19388 | 99.92277 | 99.55646 | 98.3244 | 96.96458 | 99.55824 | 99.47842 | 99.57171 | 99.53785 | 99.45085 | 99.76135 | 98.87589 | 99.69449 | 99.39478 | 98.57381 | 99.76075 | 99.8815 | 99.81289 | 99.93788 | 99.98841 | 99.59789 | 94.79408 | 99.02023 | 96.57943 | 99.41824 | 99.82157 | 99.18504 | 98.74809 | 99.09811 | 99.62389 | 99.13962 | 99.94324 | 99.22919 | 99.33879 | 99.66621 | 99.22653 | 99.78453 | 99.17839 | 91.47695 | 99.76065 | 99.12799 | 99.71736 | 98.7384 | 99.8264 | 99.27542 | 99.35364 | 99.14379
| 5 | 99.72133 | 99.71136 | 99.84579 | 99.68858 | 99.49024 | 99.57324 | 99.67234 | 88.19585 | 99.91521 | 99.54573 | 99.47417 | 96.83374 | 99.55177 | 99.48824 | 99.62249 | 99.52864 | 99.45369 | 99.75719 | 90.60458 | 99.78508 | 99.26657 | 99.63342 | 99.7576 | 99.8664 | 99.78055 | 99.87185 | 99.98733 | 99.28085 | 95.97747 | 99.22432 | 98.76284 | 99.38596 | 99.89353 | 99.33467 | 99.05063 | 98.97198 | 99.23055 | 98.93162 | 99.91796 | 99.26605 | 99.2526 | 99.42606 | 99.18078 | 99.66681 | 99.20232 | 95.43614 | 99.571 | 99.13507 | 99.49744 | 99.13824 | 99.56203 | 99.22819 | 99.28592 | 99.061
| 6 | 99.63141 | 99.73307 | 99.82727 | 99.70078 | 99.3105 | 99.56262 | 99.66268 | 91.80403 | 99.91836 | 99.47824 | 99.45965 | 95.62533 | 99.54966 | 99.48798 | 99.61608 | 99.52542 | 99.45253 | 99.75364 | 99.42889 | 99.70381 | 99.19727 | 99.63961 | 99.74629 | 99.8552 | 99.78101 | 99.86064 | 99.99799 | 99.34459 | 95.81342 | 99.14928 | 99.52087 | 99.4215 | 99.80806 | 99.0416 | 98.97222 | 98.80029 | 99.07845 | 98.89203 | 99.70564 | 99.21343 | 95.21904 | 99.38432 | 99.17504 | 99.30161 | 99.11721 | 97.45289 | 99.33366 | 99.34864 | 99.44122 | 99.34453 | 99.31141 | 99.06056 | 99.10438 | 98.96445
| 7 | 99.47872 | 99.72528 | 99.81034 | 99.69457 | 99.13816 | 99.56216 | 99.64691 | 82.13826 | 99.13353 | 99.47863 | 99.47104 | 99.26432 | 99.54582 | 99.48206 | 99.6009 | 99.52517 | 99.44711 | 99.73393 | 91.28513 | 99.7069 | 99.22963 | 99.07457 | 99.73021 | 99.84909 | 99.76972 | 99.77896 | 99.96358 | 99.50595 | 97.82876 | 99.01661 | 93.51511 | 99.39586 | 99.42696 | 98.86486 | 98.98013 | 98.84215 | 99.20981 | 98.69662 | 99.57512 | 99.15443 | 94.58227 | 99.42732 | 99.15639 | 99.23786 | 98.9689 | 92.52835 | 99.2872 | 99.36095 | 99.46878 | 99.33212 | 99.35342 | 98.96286 | 99.01454 | 98.98929
| 8 | 99.39108 | 99.72355 | 99.81288 | 99.69234 | 99.07206 | 99.55673 | 99.67846 | 87.89844 | 99.60791 | 99.54025 | 99.23277 | 96.08981 | 99.54791 | 99.48512 | 99.6297 | 99.5206 | 99.46272 | 99.74653 | 96.94623 | 99.72053 | 99.08105 | 89.04607 | 99.73918 | 99.84954 | 99.80628 | 99.95523 | 99.99422 | 99.45798 | 98.38716 | 98.92251 | 98.26524 | 99.27203 | 99.3007 | 98.78977 | 98.97895 | 98.75856 | 99.25849 | 98.72537 | 99.58788 | 98.98972 | 96.09146 | 99.40893 | 99.0589 | 99.3443 | 98.88232 | 92.3171 | 99.08206 | 99.16859 | 99.47021 | 99.30874 | 99.41399 | 98.79468 | 98.85863 | 98.97142
| 9 | 99.36691 | 99.72921 | 99.81437 | 99.69413 | 99.07018 | 99.58273 | 99.66365 | 74.79112 | 99.90084 | 99.43569 | 99.43717 | 97.73508 | 99.54886 | 99.49034 | 99.59331 | 99.52779 | 99.45717 | 99.74313 | 94.31532 | 99.74326 | 99.0397 | 91.01154 | 99.7351 | 99.84669 | 99.81968 | 99.85197 | 100.0021 | 99.2201 | 98.33176 | 98.92665 | 90.55454 | 98.88731 | 99.32048 | 98.70833 | 98.96612 | 98.74694 | 99.20432 | 98.73977 | 99.29058 | 98.86916 | 99.27639 | 99.35306 | 98.8607 | 99.29786 | 98.77875 | 97.02538 | 99.33443 | 98.87971 | 99.39471 | 99.17348 | 99.35885 | 98.71716 | 98.78752 | 98.96503
| 10 | 99.31785 | 99.51568 | 99.80026 | 99.6928 | 99.05758 | 99.57091 | 99.66795 | 77.6412 | 98.49446 | 99.48524 | 99.29172 | 97.06434 | 99.54775 | 99.49003 | 99.62037 | 99.52486 | 99.46361 | 99.7563 | 92.71833 | 99.56011 | 99.17189 | 99.64024 | 99.7271 | 99.83974 | 99.58802 | 99.87222 | 100.0249 | 99.00829 | 97.7971 | 98.93642 | 90.06177 | 99.31195 | 99.37703 | 98.62631 | 98.91292 | 98.73471 | 99.39448 | 98.80413 | 99.99257 | 98.8475 | 99.21472 | 99.29426 | 98.71714 | 99.31701 | 98.75554 | 96.58447 | 99.28437 | 98.67514 | 99.31947 | 99.02453 | 99.2701 | 98.69774 | 98.75904 | 98.9625
| 11 | 99.40096 | 99.46376 | 99.80279 | 99.68928 | 99.05137 | 99.57462 | 99.67251 | 91.20269 | 98.85049 | 99.44334 | 99.22787 | 98.70885 | 99.55305 | 99.49167 | 99.61276 | 99.52616 | 99.46644 | 99.75331 | 99.57894 | 99.45586 | 99.31374 | 99.64906 | 99.73023 | 99.84114 | 99.5078 | 99.85853 | 99.4616 | 98.81387 | 97.65503 | 98.95054 | 99.40914 | 98.99056 | 99.368 | 98.67537 | 98.97466 | 98.71001 | 99.00329 | 98.78522 | 99.56697 | 98.77511 | 99.01359 | 99.14515 | 98.61296 | 99.17005 | 98.74236 | 96.92735 | 99.22387 | 98.58638 | 99.23751 | 98.82242 | 99.16313 | 98.64421 | 98.71811 | 98.95663
| 12 | 99.34966 | 99.36803 | 99.8077 | 98.67441 | 99.00624 | 98.51182 | 99.67748 | 91.87823 | 99.72369 | 99.32934 | 99.13591 | 97.56199 | 99.55365 | 99.50407 | 99.36618 | 99.53508 | 99.36338 | 98.42221 | 99.56506 | 99.2737 | 99.23394 | 99.09809 | 99.10726 | 98.26755 | 99.41415 | 99.55742 | 99.71207 | 98.63675 | 97.47083 | 98.97927 | 98.35139 | 98.94279 | 99.30446 | 98.58074 | 98.92356 | 98.69122 | 98.82857 | 98.78185 | 99.49006 | 98.66922 | 98.77333 | 98.98357 | 98.54533 | 99.02079 | 98.74224 | 98.14124 | 98.86126 | 98.53441 | 99.10692 | 98.65685 | 99.04964 | 98.61059 | 98.68833 | 98.95581
| 13 | 99.34437 | 99.35497 | 99.81229 | 100.7239 | 99.06018 | 100.6398 | 99.67564 | 99.7625 | 99.45602 | 99.26107 | 98.66116 | 96.56481 | 99.54309 | 99.49269 | 99.79865 | 99.53343 | 99.57959 | 100.704 | 99.55072 | 99.27807 | 99.2292 | 98.84039 | 100.3676 | 101.4414 | 99.50292 | 98.47686 | 99.51364 | 98.72693 | 97.59849 | 98.88954 | 97.76601 | 98.90756 | 99.2017 | 98.57408 | 98.91027 | 98.60316 | 98.61196 | 98.7728 | 99.34155 | 98.67306 | 98.58955 | 98.87346 | 98.48506 | 98.88731 | 98.74507 | 98.2364 | 98.1344 | 98.51943 | 99.04197 | 98.54488 | 98.96631 | 98.5318 | 98.6187 | 98.88565
| 14 | 99.34009 | 99.34842 | 99.80072 | 99.69105 | 99.00006 | 99.58694 | 99.6713 | 81.14486 | 97.63516 | 99.2161 | 97.43196 | 94.44881 | 99.53416 | 99.50115 | 99.58139 | 99.53499 | 99.47114 | 99.4855 | 99.54494 | 99.29519 | 99.22983 | 99.65067 | 99.73828 | 99.86829 | 99.41748 | 98.5126 | 99.07612 | 98.61371 | 97.92861 | 98.90807 | 97.99499 | 98.91196 | 99.09769 | 98.52929 | 98.90042 | 98.71447 | 98.46857 | 98.7648 | 99.1901 | 98.66534 | 98.58656 | 98.80126 | 98.44608 | 98.78885 | 98.75195 | 98.25846 | 96.5928 | 98.49865 | 98.98932 | 98.48002 | 98.89851 | 98.60192 | 98.68353 | 98.99515
| 15 | 99.3312 | 99.3462 | 99.79939 | 99.69678 | 98.99254 | 99.55848 | 99.67265 | 99.25963 | 99.61839 | 99.19159 | 98.65332 | 96.85202 | 99.54419 | 99.50146 | 99.49106 | 99.5371 | 99.47473 | 99.46727 | 99.51721 | 99.30558 | 99.22831 | 99.5818 | 99.7349 | 99.89043 | 99.38472 | 99.52944 | 99.67709 | 98.60651 | 97.83887 | 98.88937 | 98.8489 | 98.89377 | 99.01922 | 98.46763 | 98.88725 | 98.62389 | 98.34098 | 98.74423 | 99.11967 | 98.62542 | 98.46935 | 98.73708 | 98.41011 | 98.70747 | 98.75568 | 98.48617 | 97.69717 | 98.44717 | 98.94252 | 98.40175 | 98.85799 | 98.52885 | 98.61421 | 98.94346
| 16 | 99.32897 | 99.35742 | 130.785 | 99.55024 | 98.97526 | 99.40852 | 99.64217 | 98.66521 | 99.51208 | 99.1892 | 98.16076 | 120.732 | 99.53995 | 99.49762 | 99.44272 | 99.53499 | 99.43748 | 99.25363 | 98.44252 | 99.30259 | 99.13196 | 99.63309 | 99.54798 | 99.56868 | 99.33446 | 99.41612 | 99.50562 | 98.60719 | 97.65068 | 98.79822 | 98.81048 | 98.85978 | 23.75773 | 98.48074 | 98.87928 | 98.60562 | 98.24677 | 98.74319 | 99.02217 | 98.58262 | 98.38697 | 98.6797 | 98.37684 | 98.61156 | 98.68627 | 98.44665 | 98.61768 | 98.451 | 98.90422 | 98.32205 | 98.77865 | 98.50466 | 98.58924 | 98.9346
| 17 | 99.3423 | 99.36208 | 99.81054 | 99.82452 | 98.98443 | 99.71102 | 99.70976 | 99.48188 | 95.56818 | 99.08552 | 97.67477 | 92.4404 | 99.53353 | 99.50163 | 99.4069 | 99.53463 | 99.50648 | 99.66935 | 91.65362 | 99.20985 | 99.30771 | 99.64554 | 99.91256 | 99.82617 | 99.35001 | 98.63582 | 99.72547 | 98.56311 | 98.02148 | 98.91929 | 98.78701 | 98.88998 | 98.96781 | 98.33473 | 98.80157 | 98.57277 | 98.22727 | 98.75119 | 98.99931 | 98.59204 | 98.34279 | 98.67832 | 98.35809 | 98.6175 | 98.81751 | 98.42594 | 98.56147 | 98.42073 | 98.91476 | 98.29804 | 98.7639 | 98.47248 | 98.54963 | 98.91825
| 18 | 99.31208 | 99.33499 | 99.81113 | 99.68828 | 98.98958 | 99.56226 | 99.6817 | 98.42669 | 99.4677 | 99.0752 | 97.0023 | 97.06154 | 99.54239 | 99.50228 | 99.37361 | 99.54038 | 99.48068 | 99.43396 | 96.98431 | 99.34771 | 99.20834 | 99.65878 | 99.73011 | 99.65252 | 99.28869 | 99.44809 | 99.6423 | 98.49782 | 98.24065 | 98.80755 | 98.77328 | 98.89324 | 98.89238 | 98.39173 | 98.94567 | 98.47142 | 98.18658 | 98.73506 | 98.96488 | 98.57669 | 98.29683 | 98.67235 | 98.33692 | 98.55386 | 98.74959 | 98.30413 | 98.50221 | 98.39687 | 98.90854 | 98.25615 | 98.74003 | 98.46083 | 98.53165 | 98.91661
| 19 | 99.34707 | 99.35489 | 99.79676 | 99.68989 | 99.02544 | 99.46071 | 99.68959 | 98.83705 | 99.45949 | 98.99581 | 96.47076 | 99.52407 | 99.54449 | 99.50557 | 89.02559 | 99.53632 | 99.48186 | 99.41265 | 99.01523 | 99.2634 | 99.22899 | 99.62345 | 99.73353 | 99.63777 | 99.24842 | 99.39853 | 99.62415 | 98.43483 | 98.18481 | 98.80978 | 98.74332 | 98.90071 | 98.86573 | 98.46658 | 98.87555 | 98.43153 | 98.14557 | 98.7165 | 98.94382 | 98.5827 | 98.27058 | 98.68948 | 98.30796 | 98.52256 | 98.73599 | 98.32324 | 98.4796 | 98.34995 | 98.91084 | 98.21707 | 98.7177 | 98.43667 | 98.50623 | 98.90835
| 20 | 99.36075 | 99.35533 | 99.82018 | 99.68768 | 99.06709 | 99.41042 | 99.69052 | 94.34939 | 99.44559 | 98.76649 | 98.78172 | 99.34424 | 99.49433 | 99.48419 | 99.68103 | 99.51893 | 99.4747 | 99.36062 | 96.55939 | 99.24575 | 99.21841 | 99.6535 | 99.72366 | 99.61288 | 99.20297 | 99.35128 | 99.60184 | 98.38019 | 98.23216 | 98.7966 | 98.72824 | 98.88292 | 98.57491 | 98.39585 | 98.88327 | 98.4758 | 98.08363 | 98.68927 | 98.91278 | 98.53911 | 98.21217 | 98.66667 | 98.27758 | 98.48645 | 98.71918 | 98.2622 | 98.38472 | 98.36055 | 98.9017 | 98.16614 | 98.67637 | 98.35989 | 98.41464 | 98.81449
| 21 | 99.38323 | 99.373 | 99.68418 | 99.69076 | 99.11448 | 99.38118 | 99.69289 | 93.40713 | 99.74307 | 96.72318 | 98.53578 | 98.51561 | 99.59322 | 99.52942 | 99.3782 | 99.55996 | 99.49402 | 99.32528 | 99.012 | 99.22741 | 99.21894 | 99.6697 | 99.73845 | 99.62643 | 99.16242 | 99.28313 | 99.6012 | 98.36493 | 98.21949 | 98.78243 | 98.72421 | 98.88705 | 99.12955 | 98.19 | 98.87545 | 98.63678 | 98.10784 | 98.70062 | 98.89391 | 98.53258 | 98.18946 | 98.65779 | 98.24602 | 98.46252 | 98.70962 | 98.24651 | 98.16294 | 98.33388 | 98.88867 | 98.13494 | 98.63739 | 98.49835 | 98.52829 | 98.97352
| 22 | 99.40539 | 99.39406 | 99.79516 | 99.70082 | 99.16761 | 99.37097 | 99.70571 | 98.97569 | 99.7353 | 98.77444 | 98.80867 | 98.89902 | 99.54966 | 99.51761 | 99.36887 | 99.55445 | 99.49978 | 99.27933 | 98.58815 | 99.18262 | 99.21329 | 99.6374 | 99.74549 | 99.63293 | 99.12633 | 99.26155 | 99.55841 | 98.32875 | 98.15974 | 98.78269 | 98.69688 | 98.88319 | 98.8394 | 98.35198 | 98.88699 | 98.53414 | 98.07797 | 98.67844 | 98.86586 | 98.51126 | 98.1534 | 98.66152 | 98.22197 | 98.43425 | 98.69094 | 98.19069 | 97.66631 | 98.3418 | 98.88668 | 98.09935 | 98.60595 | 98.41276 | 98.41019 | 98.88791
| 23 | 99.42396 | 99.41402 | 99.83396 | 99.68707 | 99.18602 | 99.32612 | 99.71003 | 96.22892 | 99.70741 | 97.63713 | 98.80144 | 97.27614 | 99.49278 | 99.29378 | 99.19488 | 99.25607 | 99.32102 | 99.20938 | 95.77522 | 99.23069 | 99.07039 | 99.64688 | 99.70406 | 99.60102 | 99.09233 | 99.18229 | 99.56309 | 98.24445 | 98.13218 | 98.78345 | 98.68747 | 98.85599 | 98.84632 | 98.30525 | 98.89227 | 98.48527 | 98.07105 | 98.6919 | 98.81321 | 98.47268 | 98.09069 | 98.59943 | 98.08551 | 98.41545 | 98.68401 | 98.00907 | 97.53271 | 98.2312 | 98.82266 | 98.06193 | 98.48404 | 98.0547 | 98.28462 | 98.81026
| 24 | 99.44487 | 99.45181 | 99.82315 | 99.70709 | 99.23378 | 99.39346 | 99.67337 | 97.04802 | 99.62991 | 97.9007 | 98.66811 | 97.37547 | 99.6006 | 99.74079 | 99.32412 | 99.85274 | 99.67145 | 99.23646 | 99.38405 | 99.14385 | 99.35386 | 99.66498 | 99.7736 | 99.64815 | 99.05077 | 98.85503 | 99.47802 | 98.25968 | 98.14747 | 98.74906 | 98.71891 | 98.85298 | 98.84633 | 98.16698 | 98.81477 | 98.59698 | 98.09885 | 98.69743 | 98.82435 | 98.46405 | 98.08414 | 98.64409 | 98.23027 | 98.39577 | 98.63639 | 98.228 | 98.15616 | 98.36168 | 98.86047 | 98.02585 | 98.51512 | 98.7505 | 98.47859 | 98.94665
| 25 | 99.41456 | 99.45014 | 99.82142 | 99.70087 | 99.25492 | 99.39983 | 99.73631 | 98.72802 | 99.65133 | 97.88254 | 98.77859 | 97.68806 | 99.54918 | 99.52184 | 99.13634 | 99.5608 | 99.49531 | 99.24313 | 96.92926 | 99.36321 | 99.22283 | 99.65414 | 99.73922 | 99.60988 | 99.10094 | 99.28488 | 99.62636 | 98.15373 | 98.00883 | 98.7568 | 98.69538 | 98.88178 | 98.84342 | 98.10562 | 99.00408 | 98.52107 | 98.08772 | 98.67888 | 98.77793 | 98.4784 | 98.07693 | 98.643 | 98.20971 | 98.34655 | 98.68914 | 98.06166 | 98.15473 | 98.31805 | 98.92569 | 98.07814 | 98.59957 | 98.35914 | 98.32396 | 98.85971
| 26 | 99.42096 | 99.48626 | 99.82669 | 99.69064 | 99.28235 | 99.39511 | 99.71222 | 98.98788 | 98.40721 | 98.43535 | 98.76855 | 96.98453 | 99.54599 | 99.51277 | 99.08589 | 99.54953 | 99.4912 | 99.27707 | 99.52999 | 99.30901 | 99.22759 | 99.64293 | 99.72821 | 99.59094 | 99.07388 | 97.92766 | 99.55489 | 98.13061 | 97.9447 | 98.75631 | 98.59952 | 98.86006 | 98.85672 | 98.3445 | 98.91354 | 98.52503 | 97.49244 | 98.6828 | 98.75193 | 98.4493 | 98.04274 | 98.61531 | 98.11814 | 98.31721 | 98.63428 | 98.04094 | 98.21735 | 98.24098 | 98.86498 | 97.98245 | 98.48797 | 98.32365 | 98.28007 | 98.84771
| 27 | 99.47661 | 99.54494 | 99.82708 | 99.67916 | 99.3179 | 99.36559 | 99.67757 | 99.71464 | 97.10636 | 98.8362 | 98.75709 | 99.28566 | 99.44182 | 99.51531 | 99.16968 | 99.54528 | 99.49447 | 99.33118 | 99.53112 | 98.95916 | 99.24043 | 99.66117 | 99.60057 | 99.48109 | 99.0958 | 99.23391 | 99.56714 | 98.07863 | 97.94051 | 98.74315 | 98.73955 | 98.84395 | 98.86824 | 97.78727 | 98.84129 | 98.51748 | 98.60904 | 98.66779 | 98.71146 | 98.42486 | 98.01072 | 98.5542 | 98.02782 | 98.28631 | 98.62167 | 97.99844 | 98.16648 | 98.36569 | 98.84627 | 98.00346 | 98.39806 | 98.32068 | 98.25581 | 98.82994
| 28 | 99.38924 | 99.50007 | 99.8066 | 99.72786 | 99.33632 | 99.46187 | 99.75181 | 99.64303 | 94.86211 | 98.83434 | 98.7664 | 99.76131 | 99.66376 | 99.53861 | 99.2244 | 99.57531 | 99.51843 | 99.41595 | 98.46913 | 99.73074 | 99.23062 | 99.65871 | 99.88081 | 99.69333 | 99.12318 | 99.25426 | 99.56305 | 97.97694 | 97.85583 | 98.72866 | 98.67056 | 98.844 | 98.84967 | 98.16505 | 99.03318 | 98.52076 | 98.04164 | 98.6588 | 98.69551 | 98.42475 | 97.98675 | 98.63473 | 98.12975 | 98.23237 | 98.61594 | 97.98343 | 98.10634 | 98.29244 | 98.87207 | 97.96302 | 98.49328 | 98.3007 | 98.21676 | 98.82268
| 29 | 99.40203 | 99.53348 | 99.83075 | 99.70167 | 99.33061 | 99.42155 | 99.71918 | 99.22069 | 95.18379 | 98.79536 | 98.76086 | 99.72079 | 99.54703 | 99.5281 | 99.34375 | 99.56438 | 99.5047 | 99.44212 | 99.52379 | 99.3914 | 99.23271 | 99.66039 | 99.74384 | 99.58141 | 99.14399 | 99.24651 | 99.44479 | 97.92412 | 97.06182 | 98.76485 | 98.65034 | 98.84462 | 98.86856 | 98.03523 | 98.94022 | 98.51044 | 98.02048 | 98.6722 | 98.66819 | 98.41809 | 97.96508 | 98.58956 | 98.03817 | 98.18364 | 98.60543 | 97.98904 | 98.06562 | 98.26475 | 98.8476 | 97.94375 | 98.40128 | 98.27128 | 98.16692 | 98.8139
| 30 | 99.42366 | 99.54697 | 99.81113 | 99.70326 | 99.24691 | 99.42799 | 99.71703 | 98.90608 | 97.06351 | 98.09392 | 98.78834 | 99.7213 | 99.55191 | 99.52754 | 99.41355 | 99.56131 | 99.50425 | 99.4801 | 98.74958 | 99.4141 | 99.24938 | 99.65383 | 99.73911 | 99.57639 | 99.17414 | 99.25311 | 99.57214 | 97.92515 | 97.86517 | 98.74028 | 98.65581 | 98.829 | 98.87651 | 98.00847 | 98.95388 | 98.51211 | 98.05454 | 98.67174 | 98.65332 | 98.39203 | 97.93186 | 98.56002 | 98.00069 | 98.1345 | 98.59889 | 97.95056 | 97.98789 | 98.26633 | 98.8405 | 97.922 | 98.36685 | 98.24712 | 98.11589 | 98.7972
| 31 | 99.43689 | 99.55499 | 99.82856 | 99.69975 | 99.08128 | 99.43932 | 99.72066 | 99.7457 | 97.85562 | 98.85745 | 98.5663 | 99.4094 | 99.53875 | 99.51844 | 99.4266 | 99.55634 | 99.50164 | 99.5167 | 99.53691 | 99.43439 | 99.25459 | 99.65589 | 99.73741 | 99.57671 | 99.20609 | 99.26882 | 99.5753 | 97.94602 | 97.57397 | 98.75045 | 98.52473 | 98.76548 | 98.76626 | 97.76489 | 98.96407 | 98.51363 | 98.0699 | 98.68191 | 98.63458 | 98.3995 | 97.92905 | 98.55336 | 97.96397 | 98.07679 | 98.59576 | 97.91586 | 98.00849 | 98.27353 | 98.84389 | 97.88083 | 98.34765 | 98.17216 | 98.08899 | 98.8017
| 32 | 99.44642 | 99.56623 | 99.85312 | 99.70025 | 98.96792 | 99.45445 | 99.7242 | 99.64667 | 98.56331 | 98.65131 | 98.7732 | 100.0155 | 99.55 | 99.53333 | 99.44806 | 99.56513 | 99.51302 | 99.54466 | 99.53251 | 99.45653 | 99.2565 | 99.65585 | 99.74065 | 99.58609 | 99.22875 | 99.27086 | 99.57749 | 97.88025 | 97.69777 | 98.74375 | 98.64658 | 98.88266 | 99.00407 | 98.15069 | 98.97387 | 98.49526 | 98.03979 | 98.67713 | 98.59334 | 98.38901 | 97.92957 | 98.52372 | 97.94 | 98.03644 | 98.59742 | 97.85458 | 97.99387 | 98.22508 | 98.83697 | 97.99863 | 98.35174 | 98.21711 | 98.01502 | 98.76452
| 33 | 99.44665 | 99.57304 | 99.83564 | 99.69808 | 98.94563 | 99.46318 | 99.7148 | 98.99452 | 99.64592 | 98.90889 | 98.47958 | 99.71335 | 99.54443 | 99.51827 | 99.44935 | 99.54951 | 99.49934 | 99.55906 | 99.53205 | 99.46316 | 99.2652 | 99.64816 | 99.73136 | 99.58697 | 98.76902 | 99.28532 | 99.57951 | 97.94625 | 97.67141 | 98.76301 | 98.63722 | 98.81487 | 98.89336 | 98.15275 | 98.98026 | 98.50597 | 98.03079 | 98.75493 | 98.58111 | 98.37941 | 97.90136 | 98.51776 | 97.89882 | 97.99035 | 98.59676 | 97.85184 | 97.86664 | 98.2399 | 98.81731 | 97.94732 | 98.32254 | 98.13444 | 97.99254 | 98.76188
| 34 | 99.44261 | 99.56814 | 99.83519 | 99.69341 | 99.05189 | 99.4717 | 99.72351 | 99.47252 | 99.59862 | 98.87753 | 98.44116 | 99.71625 | 99.5388 | 99.52461 | 99.46209 | 99.55258 | 99.50831 | 99.57603 | 99.53382 | 99.46335 | 99.27298 | 99.65282 | 99.72264 | 99.58255 | 99.28557 | 99.28273 | 99.58797 | 97.82891 | 97.54185 | 98.77472 | 98.70138 | 98.8066 | 98.89194 | 97.78071 | 98.9906 | 98.50415 | 97.83772 | 98.72002 | 98.47337 | 98.37146 | 97.88783 | 98.4892 | 97.87405 | 97.96735 | 98.59614 | 97.73447 | 97.89924 | 98.20541 | 98.8281 | 97.94604 | 98.32486 | 98.08567 | 97.87883 | 98.75253
| 35 | 99.43229 | 99.51848 | 99.83313 | 99.71063 | 99.16134 | 99.49565 | 99.68785 | 99.09604 | 99.86911 | 99.07275 | 98.74718 | 99.72496 | 99.56258 | 99.53873 | 99.501 | 99.56769 | 99.5238 | 99.61238 | 99.51895 | 99.44256 | 99.27465 | 99.66616 | 99.74874 | 99.61787 | 99.26117 | 99.27963 | 99.53935 | 97.75178 | 97.39627 | 98.71331 | 98.64105 | 98.88419 | 98.8847 | 97.92794 | 99.00487 | 98.47452 | 97.99084 | 98.68478 | 98.52845 | 98.49969 | 97.91501 | 98.43942 | 97.85615 | 97.96743 | 98.63634 | 97.91322 | 97.79252 | 98.18533 | 116.1223 | 97.97716 | 98.36173 | 98.11671 | 97.91391 | 98.71689
| 36 | 99.41602 | 99.44459 | 99.83213 | 99.70764 | 99.21813 | 99.50726 | 99.7526 | 97.29175 | 99.79792 | 99.00031 | 98.82616 | 99.71531 | 99.5584 | 99.53528 | 99.50801 | 99.5623 | 99.51713 | 99.6314 | 99.54173 | 99.36115 | 99.29151 | 99.6633 | 99.74455 | 99.62981 | 99.39172 | 99.32151 | 99.64508 | 97.98177 | 97.47283 | 98.76099 | 98.63751 | 98.81164 | 98.89471 | 97.71748 | 99.00428 | 98.46744 | 98.01628 | 98.66819 | 98.50135 | 98.36775 | 97.8675 | 98.46443 | 97.85077 | 97.91348 | 98.57074 | 97.81559 | 97.87561 | 98.18554 | 98.73359 | 97.97476 | 98.30862 | 98.03462 | 97.87463 | 98.73537
| 37 | 99.43637 | 99.40265 | 99.86082 | 99.7112 | 99.23614 | 99.50009 | 99.72672 | 99.4585 | 99.7366 | 98.99508 | 98.81192 | 99.73784 | 99.56348 | 99.55841 | 99.5158 | 99.58639 | 99.53115 | 99.63472 | 99.52384 | 99.29263 | 99.28394 | 99.6576 | 99.75374 | 99.64723 | 99.36186 | 99.28933 | 99.60527 | 97.77404 | 97.32184 | 98.75435 | 98.62352 | 98.7967 | 98.89995 | 98.25405 | 99.01971 | 98.46906 | 97.98254 | 98.68625 | 98.46933 | 98.35946 | 97.83005 | 98.43771 | 97.82301 | 97.92999 | 98.60983 | 97.76549 | 97.78138 | 98.16326 | 98.80038 | 97.9792 | 98.28895 | 97.94385 | 97.76819 | 98.69717
| 38 | 99.4645 | 99.4044 | 99.83644 | 99.70138 | 99.26966 | 99.4932 | 99.7299 | 99.37207 | 99.67362 | 99.07314 | 98.84868 | 99.76088 | 99.5477 | 99.54251 | 99.50391 | 99.56588 | 99.5186 | 99.46051 | 99.56423 | 99.21192 | 99.28165 | 99.64618 | 99.73174 | 99.63973 | 99.35246 | 99.31277 | 99.60777 | 97.82227 | 97.52105 | 98.74801 | 98.63777 | 98.80091 | 98.91321 | 97.64237 | 99.02496 | 98.46356 | 98.00685 | 98.61893 | 98.45751 | 98.34488 | 97.7976 | 98.41143 | 97.79414 | 97.88387 | 98.61174 | 97.77831 | 97.7397 | 98.19839 | 98.82111 | 97.97488 | 98.25215 | 98.05523 | 97.79403 | 98.70437
| 39 | 99.44314 | 99.41009 | 99.81364 | 99.71414 | 99.30429 | 99.51764 | 99.73129 | 99.08842 | 99.60853 | 99.07548 | 98.89893 | 99.73284 | 99.5664 | 99.54173 | 99.54279 | 99.57436 | 99.52016 | 99.84027 | 99.55823 | 99.32388 | 99.29307 | 99.67663 | 99.75119 | 99.66864 | 99.3077 | 99.34721 | 99.61327 | 97.81728 | 97.14142 | 98.72009 | 98.63734 | 98.78346 | 98.8961 | 97.72667 | 99.03027 | 98.4609 | 97.89443 | 98.65357 | 98.43363 | 98.35285 | 97.78676 | 98.41758 | 97.77119 | 97.93522 | 98.61802 | 97.72411 | 97.68414 | 98.17052 | 98.83306 | 97.98976 | 98.24561 | 97.81363 | 97.78983 | 98.65666
| 40 | 99.47204 | 99.48424 | 99.83586 | 99.71086 | 99.31732 | 99.50874 | 99.7296 | 98.96536 | 99.87288 | 99.0594 | 98.90184 | 99.76087 | 99.56235 | 99.54684 | 99.53793 | 99.57513 | 99.52526 | 99.66275 | 99.56228 | 99.34243 | 99.29733 | 99.65809 | 99.74985 | 99.67319 | 99.41336 | 99.35077 | 99.61611 | 97.80329 | 96.16584 | 98.73479 | 98.62774 | 98.79974 | 98.90171 | 97.54574 | 99.03953 | 98.45466 | 97.87334 | 98.60168 | 98.39577 | 98.34988 | 97.79871 | 98.35124 | 97.76591 | 97.89058 | 98.62358 | 97.67012032 | 97.71639 | 98.11677 | 98.84489 | 97.98418 | 98.2357 | 97.87123 | 97.87521 | 98.65319
| 41 | 99.47703 | 99.51949 | 99.85076 | 99.70211 | 99.32888 | 99.50465 | 99.73793 | 98.14108 | 99.80591 | 99.09416 | 98.92423 | 99.41658 | 99.61815 | 99.54068 | 99.51693 | 99.56583 | 99.52127 | 99.65568 | 99.57003 | 99.37391 | 99.31727 | 99.5264 | 99.72127 | 99.66361 | 99.44335 | 99.35508 | 99.6225 | 97.93659 | 95.68483 | 98.73869 | 98.62098 | 98.80516 | 98.87517 | 97.91332 | 99.04786 | 98.41041 | 97.92623 | 98.64368 | 98.40201 | 98.3261 | 97.76954 | 98.3649 | 97.77259 | 97.88818 | 98.63135 | 97.6091 | 97.70677 | 98.06859 | 98.8508 | 97.99775 | 98.21883 | 98.0197 | 97.93055 | 98.6199
| 42 | 99.47877 | 99.54957 | 99.85016 | 99.6994 | 99.36691 | 99.52257 | 99.73143 | 99.19435 | 99.75341 | 99.10745 | 98.93628 | 100.1228 | 99.46513 | 99.53078 | 99.58267 | 99.5569 | 99.50866 | 99.68208 | 99.57861 | 99.39985 | 99.31876 | 99.78488 | 100.4905 | 99.6873 | 99.45676 | 99.34783 | 99.62237 | 97.89871 | 96.09927 | 98.7162 | 98.62676 | 98.77874 | 98.93681 | 97.75268 | 99.06132 | 98.43106 | 97.87986 | 98.63194 | 98.37199 | 98.34045 | 97.70107 | 98.32444 | 97.79066 | 97.8828 | 98.63334 | 96.70298 | 97.67196 | 97.96035 | 98.83923 | 97.99322 | 98.19057 | 97.96956 | 97.81407 | 98.62754
| 43 | 99.4808 | 99.56501 | 99.84768 | 99.72847 | 99.37966 | 99.53276 | 99.74239 | 99.6985 | 96.88624 | 99.13387 | 98.88118 | 99.75162 | 99.66881 | 99.56349 | 99.57397 | 99.58567 | 99.5478 | 99.70363 | 99.56124 | 99.42133 | 99.3133 | 99.67564 | 99.76291 | 99.71973 | 99.30642 | 99.24332 | 99.60271 | 97.96571 | 97.33061 | 98.69041 | 98.6396 | 98.80315 | 98.92256 | 97.87478 | 99.06901 | 98.42916 | 97.81008 | 98.62188 | 98.34073 | 98.32088 | 97.71015 | 98.34199 | 97.82305 | 97.88151 | 98.59032 | 97.51274 | 97.65393 | 98.1336 | 98.8671 | 98.01803 | 98.1782 | 97.78149 | 97.85647 | 98.60262
| 44 | 99.42456 | 99.55708 | 99.85747 | 99.71646 | 99.37891 | 99.51343 | 99.74696 | 95.12634 | 99.94969 | 99.10846 | 99.03457 | 99.73763 | 99.56669 | 99.55953 | 99.56953 | 99.58066 | 99.54221 | 99.69587 | 99.59053 | 99.35456 | 99.31303 | 99.66822 | 99.75054 | 99.71736 | 99.66322 | 99.50339 | 99.67287 | 97.66282 | 97.24714 | 98.77226 | 98.59497 | 98.80272 | 98.93123 | 97.33797 | 99.01633 | 98.41069 | 97.58254 | 98.6005 | 98.30525 | 98.32759 | 97.68887 | 98.31646 | 97.85809 | 97.88063 | 98.69056 | 97.80522 | 97.67671 | 97.97485 | 98.8715 | 98.02657 | 98.15226 | 97.68034 | 97.77527 | 98.58185
| 45 | 99.54208 | 99.63555 | 99.85724 | 99.70901 | 99.37680634 | 99.31889 | 99.70096 | 96.13986 | 99.88018 | 99.15031 | 98.98161 | 99.7231 | 99.54862 | 99.55306 | 99.57004 | 99.56763 | 99.52303 | 99.46654 | 99.58695 | 99.54435 | 99.33065 | 99.65294 | 99.73419 | 99.48434 | 99.50062 | 99.3841 | 99.6193 | 97.81004 | 97.24119 | 98.71311 | 98.61054 | 98.79882 | 98.93342 | 98.4363 | 99.14491 | 98.40584 | 98.04373 | 98.5991 | 98.34679 | 98.27365 | 97.65837 | 98.31323 | 97.86791 | 97.8334 | 98.62806 | 97.66783 | 97.55271 | 97.94056 | 98.84338 | 98.02428 | 98.13399 | 97.83278 | 97.8724 | 98.60394
| 46 | 99.4934 | 99.61939 | 99.51931 | 99.69643 | 99.40363 | 99.59976 | 99.73252 | 99.75254 | 99.81679 | 99.16591 | 99.00716 | 99.64744 | 99.57558 | 99.55003 | 99.57962 | 99.5835 | 99.53443 | 99.93205 | 99.59975 | 99.48046 | 99.34122 | 99.67695 | 99.75398 | 99.95761 | 99.52019 | 99.39025 | 99.63139 | 97.93366 | 97.33898 | 98.74584 | 98.61443 | 98.76696 | 98.7365 | 97.82084 | 99.09184 | 98.41448 | 97.83402 | 98.61105 | 98.33514 | 98.33103 | 97.61838 | 98.31395 | 97.88141 | 97.84835 | 98.67412 | 97.61524 | 97.55782 | 97.9214 | 98.89264 | 98.02951 | 98.10021 | 97.9095 | 97.90122 | 98.56218
| 47 | 99.49791 | 99.62862 | 99.84767 | 99.71683 | 99.40413 | 99.34677 | 99.74181 | 99.78127 | 99.75594 | 99.16491 | 99.02693 | 99.78189 | 99.56789 | 99.55833 | 99.5881 | 99.57884 | 99.5391 | 99.71153 | 99.59684 | 99.49016 | 99.32837 | 99.67209 | 99.75241 | 99.7438 | 99.53524 | 99.39211 | 99.64686 | 97.93377 | 97.15343 | 98.61894 | 98.52053 | 98.79846 | 99.17681 | 98.13973 | 99.10732 | 98.40902 | 97.83054 | 98.661 | 98.20917 | 98.20883 | 97.62728 | 98.32622 | 97.89989 | 97.851 | 98.66192 | 97.66818 | 97.60499 | 97.98615 | 98.84167 | 98.04831 | 98.08261 | 97.84847 | 97.75227 | 98.54595
| 48 | 99.5016 | 99.63672 | 100.1922 | 99.71449 | 99.2492 | 99.31255 | 99.7412 | 82.96621 | 99.68429 | 99.14297 | 99.04132 | 99.74845 | 99.56693 | 99.55684 | 99.57342 | 99.57817 | 99.53758 | 99.71131 | 99.60748 | 99.49964 | 99.34033 | 99.65966 | 99.7474 | 99.7428 | 99.51285 | 99.40834 | 99.6444 | 97.85377 | 97.15585 | 98.82142 | 98.63115 | 98.74999 | 98.96015 | 97.24685 | 99.10619 | 98.36774 | 97.86942 | 98.60913 | 98.4907 | 97.50897 | 97.6046 | 98.20587 | 97.90242 | 97.8295 | 98.65876 | 97.65751 | 97.49091 | 98.0575 | 98.59105 | 98.07065 | 98.08102 | 97.72644 | 97.81765 | 98.48234
| 49 | 99.51254 | 99.6473 | 99.86421 | 99.71198 | 99.57627 | 99.31297 | 99.74277 | 98.79397 | 99.61354 | 99.24271 | 99.0595 | 99.73924 | 99.55477 | 99.54678 | 99.50897 | 99.55904 | 99.52969 | 99.70255 | 99.60892 | 99.5087 | 99.34474 | 99.67765 | 99.73717 | 99.73602 | 99.50461 | 99.43126 | 99.65757 | 97.72288 | 97.50444 | 98.71157 | 98.61043 | 98.8943 | 98.97861 | 97.82211 | 99.11728 | 98.4228 | 97.77305 | 98.58102 | 98.35241 | 98.88785 | 97.59049 | 98.43595 | 97.84827 | 97.82827 | 98.68749 | 97.78165 | 97.6394 | 98.09818 | 99.21979 | 98.05919 | 97.9917 | 97.60661 | 97.70512 | 98.58231
| 50 | 99.51834 | 99.65734 | 99.90402 | 99.72254 | 99.422 | 99.35077 | 99.74349 | 85.55944 | 99.52194 | 99.17709 | 99.06859 | 99.79973 | 99.57904 | 99.57177 | 99.68802 | 99.60149 | 99.55466 | 99.73534 | 99.61863 | 99.49802 | 99.35521 | 99.67704 | 99.76745 | 99.77438 | 99.63868 | 99.40401 | 99.65287 | 97.75426 | 97.15994 | 98.70661 | 98.62058 | 98.81614 | 98.99057 | 97.70135 | 99.1239 | 98.39774 | 97.7416 | 98.44802 | 98.33517 | 98.08847 | 97.62662 | 98.35771 | 97.98977 | 97.8025 | 98.6428 | 97.53101 | 97.57602 | 98.05886 | 98.75991 | 98.1112 | 98.18505 | 97.84385 | 97.90005 | 98.54224