## Cathode
| Mean values | Calendering conditions |  |  |  | Calendering date | Before calendering | [5 empty] | SEM/EDS | [7 empty] | Calendering parameters |  | Calendered | [5 empty] | SEM/EDS
No | Electrode ID (P-porous, M-medium, D-dense) | Target coating weight (GSM) | Roll temperature (oC) | Target density (g/cm3) | Calculated target porosity (%) |  | Coating thickness (um) from sheet | Coating thickness from discs (um) | Coating weight from discs (gsm) | Density from discs (g/cm3) | Porosity from discs (%) | Electrode max. tensile strength (kPa) | SEM/EDS analysis performed (Y/N) | Gradient in carbon (% %-1) | Gradient in fluorine (% %-1) | Z1-1 value in carbon | Z1-1 value in fluorine | Moran I score in carbon | Moran I score in fluorine | Observed cracks in particles (Y/N) | Roll gap (um)- includes 2 shims of ~500 um | Number of passes | Coating thickness from sheet (um) | Coating thickness from discs (um) | Coating weight from discs (gsm) | Density from discs (g/cm3) | Porosity from discs (%) | Electrode max. tensile strength (kPa) | Gradient in carbon (% %-1) | Gradient in fluorine (% %-1) | Z1-1 value in carbon | Z1-1 value in fluorine | Moran I score in carbon | Moran I score in fluorine | Observed cracks in particles (Y/N)
1 | NEX_CAT_240_L_85_P | 122.48 | 85 | 2.7 | 39.44 | 2021-10-15 | 52.4 | 52.66 | 120.54 | 2.29 | 48.56 | 728.62 | Y | 0.00654 | 0.00978 | 108.7 | 47.3 | 0.605 | 0.404 | N | 475 | 2 | 45.1 | 46.16666667 | 120.3488372 | 2.607580815 | 41.40267832 | 685.06667 | 0.01601 | 0.00922 | 138.6 | 48.5 | 0.615 | 0.406 | Y
2 | NEX_CAT_240_L_85_M | 122.48 | 85 | 2.95 | 33.83 | 2021-10-15 | 51.6 | 52.5 | 120.93 | 2.3 | 48.23 | 728.62 | Y | 0.00654 | 0.00978 | 108.7 | 47.3 | 0.605 | 0.404 | N | 462 | 1 | 40.6 | 41.66666667 | 118.5077519 | 2.844440543 | 36.0799878 | 619.14667 | 0.02045 | 0.00968 | 141.5 | 45.1 | 0.64 | 0.41 | Y
3 | NEX_CAT_240_L_85_D | 122.48 | 85 | 3.2 | 28.22 | 2021-10-15 | 52.3 | 52.5 | 120.54 | 2.3 | 48.39 | 728.62 | Y | 0.00654 | 0.00978 | 108.7 | 47.3 | 0.605 | 0.404 | N | 458 | 3 | 37.6 | 39.16666667 | 118.6046512 | 3.028514874 | 31.94348597 | 777.22667 | 0.02515 | 0.00592 | 96.5 | 40.6 | 0.57 | 0.364 | Y
4 | NEX_CAT_240_L_120_P | 122.48 | 120 | 2.7 | 39.44 | 2021-10-18 | 51.6 | 52.83 | 123.2558 | 2.333045 | 47.57202 | 728.62 | Y | 0.00654 | 0.00978 | 108.7 | 47.3 | 0.605 | 0.404 | N | 400 | 1 | 45 | 45.83333333 | 122.9651163 | 2.683560072 | 39.69527927 | 683.73333 | 0.01769 | 0.00176 | 101.4 | 48.6 | 0.592 | 0.391 | Y
5 | NEX_CAT_240_L_120_M | 122.48 | 120 | 2.95 | 33.83 | 2021-10-18 | 51.06 | 52.8 | 124.379845 | 2.35 | 47.05 | 728.62 | Y | 0.00654 | 0.00978 | 108.7 | 47.3 | 0.605 | 0.404 | N | 395 | 1 | 41.13 | 42 | 120.9302326 | 2.881897028 | 35.23826903 | 741.6 | 0.01502 | -0.00043 | 99.3 | 55.7 | 0.581 | 0.414 | Y
6 | NEX_CAT_240_L_120_D | 122.48 | 120 | 3.2 | 28.22 | 2021-10-18 | 51.86 | 51.83 | 122.9651 | 2.373077 | 46.67242 | 728.62 | Y | 0.00654 | 0.00978 | 108.7 | 47.3 | 0.605 | 0.404 | N | 390 | 2 | 39.2 | 38.5 | 118.7984496 | 3.086325309 | 30.64437507 | 758.56 | 0.02414 | 0.00847 | 109.4 | 49.2 | 0.626 | 0.383 | Y
7 | NEX_CAT_240_L_145_P | 122.48 | 145 | 2.7 | 39.44 | 2021-10-27 | 53.2 | 53.2 | 123.68 | 2.32 | 47.75 | 728.62 | Y | 0.00654 | 0.00978 | 108.7 | 47.3 | 0.605 | 0.404 | N | 460 | 1 | 45.93 | 45.83333333 | 123.5465116 | 2.697639911 | 39.3788784 | 653.6 | 0.02707 | 0.00889 | 97.9 | 47.1 | 0.616 | 0.367 | Y
8 | NEX_CAT_240_L_145_M | 122.48 | 145 | 2.95 | 33.83 | 2021-10-27 | 50.46 | 52.83 | 122.19 | 2.31 | 48.02 | 728.62 | Y | 0.00654 | 0.00978 | 108.7 | 47.3 | 0.605 | 0.404 | N | 450 | 1 | 41.26 | 42 | 121.124031 | 2.884456 | 35.18076406 | 780.96 | 0.01096 | 0.00191 | 90.5 | 49.3 | 0.565 | 0.4 | Y
9 | NEX_CAT_240_L_145_D | 122.48 | 145 | 3.2 | 28.22 | 2021-10-27 | 52.53 | 53 | 123.91 | 2.34 | 47.46 | 728.62 | Y | 0.00654 | 0.00978 | 108.7 | 47.3 | 0.605 | 0.404 | N | 446 | 1 | 39.53 | 39.66666667 | 122.4806202 | 3.087865902 | 30.60975501 | 745.65333 | 0.01132 | 0.00662 | 94.9 | 52.1 | 0.617 | 0.38 | Y
10 | NEX_CAT_240_H_85_P | 182.73 | 85 | 2.7 | 39.44 | 2021-10-15 | 74.2 | 75.33 | 181.49 | 2.41 | 45.85 | 683.25 | Y | 0.01758 | 0.01284 | 113.4 | 59.9 | 0.646 | 0.459 | N | 495 | 1 | 68 | 67.83333333 | 180.1356589 | 2.655952298 | 40.3156787 | 660.05333 | 0.0062 | 0.00384 | 104.6 | 49.7 | 0.613 | 0.413 | Y
11 | NEX_CAT_240_H_85_M | 182.73 | 85 | 2.95 | 33.83 | 2021-10-15 | 73.66 | 74.66 | 181.2 | 2.43 | 45.4 | 683.25 | Y | 0.01758 | 0.01284 | 113.4 | 59.9 | 0.646 | 0.459 | N | 476 | 1 | 61.1 | 61.5 | 179.2635659 | 2.915098652 | 34.49216513 | 592.64 | 0.00954 | 0.00585 | 100.4 | 47 | 0.598 | 0.413 | Y
12 | NEX_CAT_240_H_85_D | 182.73 | 85 | 3.2 | 28.22 | 2021-10-15 | 73.13 | 75 | 180.57 | 2.41 | 45.9 | 683.25 | Y | 0.01758 | 0.01284 | 113.4 | 59.9 | 0.646 | 0.459 | N | 466 | 2 | 56.3 | 57 | 177.2286822 | 3.109384341 | 30.12619459 | 609.17333 | 0.00848 | 0.00193 | 95.5 | 39.8 | 0.589 | 0.367 | Y
13 | NEX_CAT_240_H_120_P | 182.73 | 120 | 2.7 | 39.44 | 2021-10-18 | 74.4 | 73 | 183.5271318 | 2.514173108 | 43.50172792 | 683.25 | Y | 0.01758 | 0.01284 | 113.4 | 59.9 | 0.646 | 0.459 | N | 420 | 2 | 67.66 | 68.33333333 | 184.9806202 | 2.707092836 | 39.16645312 | 698.02667 | 0.00662 | 0.00434 | 105.8 | 44.7 | 0.608 | 0.376 | Y
14 | NEX_CAT_240_H_120_M | 182.73 | 120 | 2.95 | 33.83 | 2021-10-18 | 74.4 | 75.5 | 184.3023256 | 2.441252591 | 45.14039121 | 683.25 | Y | 0.01758 | 0.01284 | 113.4 | 59.9 | 0.646 | 0.459 | N | 410 | 2 | 61.8 | 62.66666667 | 181.7829457 | 2.90146198 | 34.79860719 | 632.69333 | 0.01413 | 0.01001 | 108.5 | 48.8 | 0.638 | 0.409 | Y
15 | NEX_CAT_240_H_120_D | 182.73 | 120 | 3.2 | 28.22 | 2021-10-18 | 73.4 | 75.33 | 183.3333333 | 2.43383316 | 45.30712 | 683.25 | Y | 0.01758 | 0.01284 | 113.4 | 59.9 | 0.646 | 0.459 | N | 400 | 2 | 57.66 | 57.83333333 | 179.5542636 | 3.105397912 | 30.21577727 | 634.34667 | 0.00615 | 0.01656 | 71.1 | 37.8 | 0.51 | 0.341 | Y
16 | NEX_CAT_240_H_145_P | 182.73 | 145 | 2.7 | 39.44 | 2021-10-27 | 73.66 | 72.4 | 184.06 | 2.54 | 42.94 | 683.25 | Y | 0.01758 | 0.01284 | 113.4 | 59.9 | 0.646 | 0.459 | N | 480 | 1 | 68.4 | 67.66666667 | 181.3953488 | 2.681248851 | 39.74721684 | 652.16 | 0.00207 | 0.00214 | 96.3 | 46.7 | 0.59 | 0.394 | Y
17 | NEX_CAT_240_H_145_M | 182.73 | 145 | 2.95 | 33.83 | 2021-10-27 | 74.73 | 75 | 183.1 | 2.44 | 45.14 | 683.25 | Y | 0.01758 | 0.01284 | 113.4 | 59.9 | 0.646 | 0.459 | N | 473 | 3 | 62.4 | 63.16666667 | 182.6550388 | 2.891999817 | 35.01124007 | 687.36 | -0.00291 | 0.00075 | 92.2 | 42.9 | 0.573 | 0.375 | Y
18 | NEX_CAT_240_H_145_D | 182.73 | 145 | 3.2 | 28.22 | 2021-10-27 | 74.26 | 74 | 183.04 | 2.47 | 44.41 | 683.25 | Y | 0.01758 | 0.01284 | 113.4 | 59.9 | 0.646 | 0.459 | N | 460 | 2 | 56.6 | 57.33333333 | 179.9418605 | 3.138800177 | 29.46516456 | 705.6 | 0.00082 | 0.0029 | 98.9 | 42 | 0.592 | 0.359 | Y
| Standard Deviations | Calendering conditions |  |  |  | Calendering date | Before calendering | [5 empty] | SEM/EDS | [7 empty] | Calendering parameters |  | Calendered
No | Electrode ID (P-porous, M-medium, D-dense) | Target coating weight (GSM) | Roll temperature (oC) | Target density (g/cm3) | Calculated target porosity (%) |  | Coating thickness (um) from sheet | Coating thickness from discs (um) | Coating weight from discs (gsm) | Density from discs (g/cm3) | Porosity from discs (%) | Electrode max. tensile strength (kPa) | SEM/EDS analysis performed (Y/N) | [5 empty] | Moran I score in fluorine | Observed cracks in particles (Y/N) | Roll gap (um)- includes 2 shims of ~500 um | Number of passes | Coating thickness from sheet (um) | Coating thickness from discs (um) | Coating weight from discs (gsm) | Density from discs (g/cm3) | Porosity from discs (%) | Electrode max. tensile strength (kPa) | [5 empty] | Z-score- from SEM/EDS | Observed cracks in particles (Y/N)
1 | NEX_CAT_240_L_85_P | 1.5 | 85 | 2.7 | 39.44 | 2021-10-15 | 0.8 | 0.47 | 0.33 | 0.021 | 0.48 | 52.55 | [10 empty] | 0.68 | 0.687184271 | 1.328615233 | 0.056769243 | 1.275713327 | 36.44466
2 | NEX_CAT_240_L_85_M | 1.5 | 85 | 2.95 | 33.83 | 2021-10-15 | 1.08 | 0.76 | 2.03 | 0.033 | 0.76 | 52.55 | [10 empty] | 0.6 | 0.471404521 | 0.804905413 | 0.027897238 | 0.62690423 | 42.43495
3 | NEX_CAT_240_L_85_D | 1.5 | 85 | 3.2 | 28.22 | 2021-10-15 | 0.87 | 0.76 | 1.11 | 0.037 | 0.84 | 52.55 | [10 empty] | 0.6 | 0.372677996 | 1.24091555 | 0.04539867 | 1.020194831 | 62.5794
4 | NEX_CAT_240_L_120_P | 1.5 | 120 | 2.7 | 39.44 | 2021-10-18 | 0.49 | 0.897 | 1.95 | 0.0199 | 0.45 | 52.55 | [10 empty] | 0.97 | 0.687184271 | 0.781226526 | 0.04836372 | 1.086825172 | 24.5442
5 | NEX_CAT_240_L_120_M | 1.5 | 120 | 2.95 | 33.83 | 2021-10-18 | 0.98 | 0.98 | 1.59 | 0.0489 | 1.1 | 52.55 | [10 empty] | 0.81 | 1.154700538 | 2.21812464 | 0.107297371 | 2.411176877 | 49.74995
6 | NEX_CAT_240_L_120_D | 1.5 | 120 | 3.2 | 28.22 | 2021-10-18 | 0.62 | 1.34 | 1.94 | 0.035 | 0.79 | 52.55 | [10 empty] | 0.93 | 0.5 | 1.061477825 | 0.056198873 | 1.262896023 | 43.75837
7 | NEX_CAT_240_L_145_P | 1.5 | 145 | 2.7 | 39.44 | 2021-10-27 | 0.75 | 0.4 | 1.19 | 0.018 | 0.4 | 52.55 | [10 empty] | 2.86 | 1.343709625 | 1.317971949 | 0.075898028 | 1.70557367 | 41.16568
8 | NEX_CAT_240_L_145_M | 1.5 | 145 | 2.95 | 33.83 | 2021-10-27 | 0.72 | 1.07 | 2.16 | 0.014 | 0.31 | 52.55 | [10 empty] | 0.93 | 0.577350269 | 1.007006283 | 0.047007348 | 1.056344891 | 70.74552
9 | NEX_CAT_240_L_145_D | 1.5 | 145 | 3.2 | 28.22 | 2021-10-27 | 0.62 | 0.63 | 1.44 | 0.023 | 0.52 | 52.55 | [10 empty] | 0.62 | 0.745355992 | 2.166732536 | 0.019409981 | 0.436179339 | 33.95286
10 | NEX_CAT_240_H_85_P | 1.32 | 85 | 2.7 | 39.44 | 2021-10-15 | 1.04 | 0.47 | 0.52 | 0.016 | 0.35 | 35.98 | [10 empty] | 0.73 | 0.897527468 | 0.934462283 | 0.032061244 | 0.720477393 | 9.29019
11 | NEX_CAT_240_H_85_M | 1.32 | 85 | 2.95 | 33.83 | 2021-10-15 | 0.94 | 0.74 | 1.49 | 0.018 | 0.42 | 35.98 | [10 empty] | 0.62 | 0.5 | 0.750578168 | 0.031763346 | 0.713783057 | 56.36787
12 | NEX_CAT_240_H_85_D | 1.32 | 85 | 3.2 | 28.22 | 2021-10-15 | 1.04 | 0.71 | 2.19 | 0.039 | 0.76 | 35.98 | [10 empty] | 0.77 | 0.577350269 | 1.861373325 | 0.027488673 | 0.617722986 | 48.84755
13 | NEX_CAT_240_H_120_P | 1.32 | 120 | 2.7 | 39.44 | 2021-10-18 | 0.71 | 0.58 | 1.41 | 0.022 | 0.5 | 35.98 | [10 empty] | 0.79 | 0.471404521 | 0.781226526 | 0.010215146 | 0.22955384 | 63.78453
14 | NEX_CAT_240_H_120_M | 1.32 | 120 | 2.95 | 33.83 | 2021-10-18 | 0.71 | 0.76 | 1.19 | 0.0207 | 0.47 | 35.98 | [10 empty] | 0.83 | 0.942809042 | 0.642756742 | 0.045738945 | 1.027841458 | 44.17364
15 | NEX_CAT_240_H_120_D | 1.32 | 120 | 3.2 | 28.22 | 2021-10-18 | 0.87 | 0.75 | 0.82 | 0.023 | 0.52 | 35.98 | [10 empty] | 0.7 | 0.687184271 | 2.034883721 | 0.065767339 | 1.477917738 | 74.72103
16 | NEX_CAT_240_H_145_P | 1.32 | 145 | 2.7 | 39.44 | 2021-10-27 | 0.79 | 0.49 | 1.94 | 0.04 | 0.88 | 35.98 | [10 empty] | 1.49 | 0.942809042 | 0.866693015 | 0.040120547 | 0.901585326 | 38.67062
17 | NEX_CAT_240_H_145_M | 1.32 | 145 | 2.95 | 33.83 | 2021-10-27 | 0.68 | 0.63 | 0.79 | 0.015 | 0.34 | 35.98 | [10 empty] | 0.68 | 0.687184271 | 0.705437005 | 0.035161422 | 0.790144313 | 82.31573
18 | NEX_CAT_240_H_145_D | 1.32 | 145 | 3.2 | 28.22 | 2021-10-27 | 0.68 | 0.81 | 1.94 | 0.026 | 0.59 | 35.98 | [10 empty] | 0.96 | 0.471404521 | 1.083366268 | 0.037948035 | 0.852764838 | 122.22137

## Cathode-Intermediate
| Mean values | Calendering conditions | [6 empty] | 1 | Before calendering |  |  | Calendering- with shimms ~500 um thick | After calendering |  |  | 2 | Before calendering |  |  | Calendering- with shimms ~500 um thick | After calendering |  |  | 3 | Before calendering |  |  | Calendering- with shimms ~500 um thick | After calendering
No | Electrode ID (P-porous, M-medium, D-dense) | Target coating weight (GSM) | Roll temperature (oC) | Target density (g/cm3) | Calculated target porosity (%) | Calendering date | Coating weight from discs (gsm) | No of passes | Pass no | Coating thickness from sheet- measured (um) | Density- calculated (g/cm3) | Porosity- calculated (%) | Roll gap (um) | Coating thickness from sheet- measured (um) | Density- calculated (g/cm3) | Porosity- calculated (%) | Pass no | Coating thickness from sheet- measured (um) | Density- calculated (g/cm3) | Porosity- calculated (%) | Roll gap (um) | Coating thickness from sheet- measured (um) | Density- calculated (g/cm3) | Porosity- calculated (%) | Pass no | Coating thickness from sheet- measured (um) | Density- calculated (g/cm3) | Porosity- calculated (%) | Roll gap (um) | Coating thickness from sheet- measured (um) | Density- calculated (g/cm3) | Porosity- calculated (%)
1 | NEX_CAT_240_L_85_P | 122.48 | 85 | 2.7 | 39.44 | 2021-10-15 | 120.54 | 2 | 1 | 52.4 | 2.300381679 | 48.30602968 | 475 | 48.4 | 2.490495868 | 44.03380072 | 2 | 48.4 | 2.490495868 | 44.03380072 | 475 | 45.06666667 | 2.674704142 | 39.89428894 | 3
2 | NEX_CAT_240_L_85_M | 122.48 | 85 | 2.95 | 33.83 | 2021-10-15 | 120.93 | 1 | 1 | 51.6 | 2.343604651 | 47.33472694 | 462 | 40.66666667 | 2.973688525 | 33.17553877 | 2 | [7 empty] | 3
3 | NEX_CAT_240_L_85_D | 122.48 | 85 | 3.2 | 28.22 | 2021-10-15 | 120.54 | 3 | 1 | 52.33333333 | 2.303312102 | 48.24017749 | 458 | 40.13333333 | 3.003488372 | 32.50587928 | 2 | 40.13333333 | 3.003488372 | 32.50587928 | 458 | 38.6 | 3.122797927 | 29.82476568 | 3 | 38.6 | 3.122797927 | 29.82476568 | 458 | 37.625 | 3.20372093 | 28.00627123
4 | NEX_CAT_240_L_120_P | 122.48 | 120 | 2.7 | 39.44 | 2021-10-18 | 123.2558 | 1 | 1 | 51.6 | 2.388565891 | 46.32436199 | 400 | 45 | 2.738888889 | 38.45193508 | 2 | [7 empty] | 3
5 | NEX_CAT_240_L_120_M | 122.48 | 120 | 2.95 | 33.83 | 2021-10-18 | 124.379845 | 1 | 1 | 51.06666667 | 2.435443864 | 45.2709244 | 395 | 41.13333333 | 3.023581848 | 32.0543405 | 2 | [7 empty] | 3
6 | NEX_CAT_240_L_120_D | 122.48 | 120 | 3.2 | 28.22 | 2021-10-18 | 122.9651 | 2 | 1 | 51.86666667 | 2.370694087 | 46.72597556 | 390 | 39.26666667 | 3.131409168 | 29.63125465 | 2 | 39.26666667 | 3.131409168 | 29.63125465 | 390 | 38 | 3.235789474 | 27.2856298 | 3
7 | NEX_CAT_240_L_145_P | 122.48 | 145 | 2.7 | 39.44 | 2021-10-27 | 123.68 | 1 | 1 | 53.2 | 2.32481203 | 47.75703303 | 460 | 45.93333333 | 2.692597968 | 39.49218049 | 2 | [7 empty] | 3
8 | NEX_CAT_240_L_145_M | 122.48 | 145 | 2.95 | 33.83 | 2021-10-27 | 122.19 | 1 | 1 | 50.46666667 | 2.421202114 | 45.59096374 | 450 | 40.26666667 | 3.034519868 | 31.8085423 | 2 | [7 empty] | 3
9 | NEX_CAT_240_L_145_D | 122.48 | 145 | 3.2 | 28.22 | 2021-10-27 | 123.91 | 1 | 1 | 52.53333333 | 2.358692893 | 46.99566532 | 446 | 39.53333333 | 3.134317032 | 29.56590939 | 2 | [7 empty] | 3
10 | NEX_CAT_240_H_85_P | 182.73 | 85 | 2.7 | 39.44 | 2021-10-15 | 181.49 | 1 | 1 | 74.2 | 2.445956873 | 45.034677 | 495 | 68 | 2.668970588 | 40.02313285 | 2 | [7 empty] | 3
11 | NEX_CAT_240_H_85_M | 182.73 | 85 | 2.95 | 33.83 | 2021-10-15 | 181.2 | 1 | 1 | 73.66666667 | 2.459728507 | 44.72520209 | 476 | 61.13333333 | 2.964013086 | 33.39296436 | 2 | [7 empty] | 3
12 | NEX_CAT_240_H_85_D | 182.73 | 85 | 3.2 | 28.22 | 2021-10-15 | 180.57 | 2 | 1 | 73.13333333 | 2.46905196 | 44.51568629 | 466 | 57.78571429 | 3.124820766 | 29.77930862 | 2 | 57.78571429 | 3.124820766 | 29.77930862 | 466 | 56.33333333 | 3.205384615 | 27.96888505 | 3
13 | NEX_CAT_240_H_120_P | 182.73 | 120 | 2.7 | 39.44 | 2021-10-18 | 183.5271318 | 2 | 1 | 74.4 | 2.466397849 | 44.57532923 | 420 | 69 | 2.65942029 | 40.2377463 | 2 | 69 | 2.65942029 | 40.2377463 | 420 | 67.66666667 | 2.71182266 | 39.06016494 | 3
14 | NEX_CAT_240_H_120_M | 182.73 | 120 | 2.95 | 33.83 | 2021-10-18 | 184.3023256 | 2 | 1 | 74.4 | 2.477150538 | 44.33369578 | 410 | 63.13333333 | 2.919218585 | 34.39958236 | 2 | 63.13333333 | 2.919218585 | 34.39958236 | 410 | 61.8 | 2.982200647 | 32.98425512 | 3
15 | NEX_CAT_240_H_120_D | 182.73 | 120 | 3.2 | 28.22 | 2021-10-18 | 183.3333333 | 2 | 1 | 73.4 | 2.497275204 | 43.88145608 | 400 | 59.53333333 | 3.078947368 | 30.8101715 | 2 | 59.53333333 | 3.078947368 | 30.8101715 | 400 | 57.66666667 | 3.178612717 | 28.57050075 | 3
16 | NEX_CAT_240_H_145_P | 182.73 | 145 | 2.7 | 39.44 | 2021-10-27 | 184.06 | 1 | 1 | 73.66666667 | 2.497737557 | 43.87106614 | 480 | 68.4 | 2.69005848 | 39.54924765 | 2 | [7 empty] | 3
17 | NEX_CAT_240_H_145_M | 182.73 | 145 | 2.95 | 33.83 | 2021-10-27 | 183.1 | 3 | 1 | 74.73333333 | 2.450044603 | 44.94281791 | 473 | 64.73333333 | 2.828527291 | 36.43758896 | 2 | 64.73333333 | 2.828527291 | 36.43758896 | 473 | 62.86666667 | 2.912513256 | 34.55026392 | 3 | 62.86666667 | 2.912513256 | 34.55026392 | 473 | 62.4 | 2.934294872 | 34.0607894
18 | NEX_CAT_240_H_145_D | 182.73 | 145 | 3.2 | 28.22 | 2021-10-27 | 183.04 | 2 | 1 | 74.26666667 | 2.464631957 | 44.6150122 | 460 | 58.53333333 | 3.127107062 | 29.7279312 | 2 | 58.53333333 | 3.127107062 | 29.7279312 | 460 | 56.6 | 3.233922261 | 27.32758963 | 3
| Standard Deviations | Calendering conditions | [7 empty] | Before calendering
| Electrode ID | Target coating weight (GSM) | Roll temperature (oC) | Target density (g/cm3) | Calculated target porosity (%) | Calendering date |  |  |  | Coating thickness (um) from sheet
1 | NEX_CAT_240_L_85_P | 1.5 | 85 | 2.7 | 39.44 | 2021-10-15 | 0.33 |  |  | 0.8 |  |  |  | 1.143095213 |  |  |  | 1.143095213 |  |  |  | 0.679869268
2 | NEX_CAT_240_L_85_M | 1.5 | 85 | 2.95 | 33.83 | 2021-10-15 | 2.03 |  |  | 1.08 |  |  |  | 0.596284794
3 | NEX_CAT_240_L_85_D | 1.5 | 85 | 3.2 | 28.22 | 2021-10-15 | 1.11 |  |  | 0.87 |  |  |  | 0.884433277 |  |  |  | 0.884433277 |  |  |  | 0.489897949 |  |  |  | 0.489897949 |  |  |  | 0.59947894
4 | NEX_CAT_240_L_120_P | 1.5 | 120 | 2.7 | 39.44 | 2021-10-18 | 1.95 |  |  | 0.49 |  |  |  | 0.966091783
5 | NEX_CAT_240_L_120_M | 1.5 | 120 | 2.95 | 33.83 | 2021-10-18 | 1.59 |  |  | 0.98 |  |  |  | 0.805536398
6 | NEX_CAT_240_L_120_D | 1.5 | 120 | 3.2 | 28.22 | 2021-10-18 | 1.94 |  |  | 0.62 |  |  |  | 0.928559218 |  |  |  | 0.928559218 |  |  |  | 0.516397779
7 | NEX_CAT_240_L_145_P | 1.5 | 145 | 2.7 | 39.44 | 2021-10-27 | 1.19 |  |  | 0.75 |  |  |  | 2.862788074
8 | NEX_CAT_240_L_145_M | 1.5 | 145 | 2.95 | 33.83 | 2021-10-27 | 2.16 |  |  | 0.72 |  |  |  | 0.928559218
9 | NEX_CAT_240_L_145_D | 1.5 | 145 | 3.2 | 28.22 | 2021-10-27 | 1.44 |  |  | 0.62 |  |  |  | 0.618241233
10 | NEX_CAT_240_H_85_P | 1.32 | 85 | 2.7 | 39.44 | 2021-10-15 | 0.52 |  |  | 1.04 |  |  |  | 0.730296743
11 | NEX_CAT_240_H_85_M | 1.32 | 85 | 2.95 | 33.83 | 2021-10-15 | 1.49 |  |  | 0.94 |  |  |  | 0.618241233
12 | NEX_CAT_240_H_85_D | 1.32 | 85 | 3.2 | 28.22 | 2021-10-15 | 2.19 |  |  | 1.04 |  |  |  | 0.77261813 |  |  |  | 0.77261813 |  |  |  | 0.699205899
13 | NEX_CAT_240_H_120_P | 1.32 | 120 | 2.7 | 39.44 | 2021-10-18 | 1.41 |  |  | 0.71 |  |  |  | 0.816496581 |  |  |  | 0.816496581 |  |  |  | 0.788810638
14 | NEX_CAT_240_H_120_M | 1.32 | 120 | 2.95 | 33.83 | 2021-10-18 | 1.19 |  |  | 0.71 |  |  |  | 0.718021974 |  |  |  | 0.718021974 |  |  |  | 0.8326664
15 | NEX_CAT_240_H_120_D | 1.32 | 120 | 3.2 | 28.22 | 2021-10-18 | 0.82 |  |  | 0.87 |  |  |  | 0.884433277 |  |  |  | 0.884433277 |  |  |  | 0.699205899
16 | NEX_CAT_240_H_145_P | 1.32 | 145 | 2.7 | 39.44 | 2021-10-27 | 1.94 |  |  | 0.79 |  |  |  | 1.496662955
17 | NEX_CAT_240_H_145_M | 1.32 | 145 | 2.95 | 33.83 | 2021-10-27 | 0.79 |  |  | 0.68 |  |  |  | 0.679869268 |  |  |  | 0.679869268 |  |  |  | 1.024152766 |  |  |  | 1.024152766 |  |  |  | 0.952190457
18 | NEX_CAT_240_H_145_D | 1.32 | 145 | 3.2 | 28.22 | 2021-10-27 | 1.94 |  |  | 0.68 |  |  |  | 0.956846673 |  |  |  | 0.956846673 |  |  |  | 0.489897949